## Table S1
Table S1 The original data of fluorescence spectral changes detected during irradiation of TiO2-B＠anatase nanowires for 2 h in 2×10-3 M NaOH solution of terephthalic acid (excitation at 315 nm)
wavelength/time | 0 min | 15 min | 30 min | 45 min | 60 min | 75 min | 90 min | 120 min
340 | 0.84 | 3.78 | 5.44 | 7.01 | 8.54 | 8.65 | 9.37 | 9.84
341 | 0.28 | 3.82 | 5.48 | 7.63 | 9.06 | 9.21 | 9.92 | 10.64
342 | 0.19 | 3.56 | 5.78 | 8.06 | 9.43 | 9.87 | 10.56 | 10.98
343 | 0.18 | 3.68 | 5.82 | 8.18 | 9.52 | 9.96 | 10.57 | 11.11
344 | 0.24 | 3.78 | 5.83 | 8.23 | 9.63 | 10.34 | 10.57 | 12.24
345 | 0.19 | 3.7 | 5.76 | 8.94 | 10.23 | 10.46 | 11.25 | 12.96
346 | 0.24 | 3.78 | 5.78 | 9.58 | 10.84 | 10.99 | 11.45 | 13.54
347 | 0.13 | 3.82 | 5.84 | 9.76 | 10.64 | 11.24 | 11.26 | 14.06
348 | 0.19 | 4.56 | 5.78 | 9.88 | 10.98 | 11.21 | 12.46 | 14.43
349 | 0.18 | 4.82 | 5.82 | 9.87 | 11.11 | 12.19 | 12.54 | 14.52
350 | 1.09 | 5.35 | 5.92 | 10.11 | 11.24 | 12.18 | 12.2 | 14.38
351 | 1.09 | 5.2 | 6.3 | 10.66 | 11.96 | 12.97 | 13.62 | 15.3
352 | 1 | 5.95 | 6.83 | 10.01 | 11.54 | 12.65 | 13.26 | 15.62
353 | 0.91 | 6.75 | 7.44 | 10.63 | 12.06 | 12.21 | 13.37 | 16.08
354 | 0.84 | 7.6 | 7.48 | 10.06 | 12.43 | 12.87 | 13.92 | 16.66
355 | 0.28 | 7.76 | 7.78 | 10.18 | 12.52 | 12.96 | 14.56 | 16.58
356 | 0.19 | 7.78 | 7.82 | 10.23 | 12.63 | 13.34 | 14.57 | 17.73
357 | 0.18 | 7.82 | 7.83 | 10.94 | 13.23 | 13.46 | 14.57 | 17.74
358 | 0.24 | 8.56 | 8.76 | 11.58 | 13.84 | 13.99 | 14.25 | 17.77
359 | 0.19 | 8.68 | 8.78 | 11.76 | 13.64 | 14.24 | 14.45 | 18.07
360 | 0.24 | 8.78 | 8.84 | 11.88 | 13.73 | 14.96 | 15.26 | 19.33
361 | 0.13 | 8.7 | 8.78 | 11.85 | 13.81 | 15.35 | 15.33 | 20.57
362 | 0.19 | 8.78 | 8.82 | 11.23 | 14.13 | 16.54 | 17.57 | 28.83
363 | 0.18 | 9.82 | 9.83 | 15.54 | 18.23 | 22.26 | 28.07 | 39.14
364 | 0.24 | 9.56 | 12.76 | 17.78 | 22.84 | 28.39 | 37.25 | 49.37
365 | 0.18 | 9.82 | 15.23 | 20.94 | 28.23 | 36.46 | 47.57 | 55.74
366 | 0.24 | 9.56 | 18.76 | 22.78 | 32.84 | 41.99 | 54.25 | 60.37
367 | 0.24 | 9.78 | 22.84 | 29.88 | 41.93 | 50.96 | 65.46 | 80.63
368 | 0.13 | 10.23 | 25.34 | 38.43 | 50.65 | 59.78 | 74.21 | 91.35
369 | 0.59 | 10.78 | 28.87 | 48.86 | 61.34 | 76.24 | 95.56 | 105.88
370 | 0.97 | 15.54 | 31.17 | 59.53 | 71.46 | 82.46 | 103.53 | 114.02
371 | 1.22 | 20.75 | 34.24 | 67.78 | 86.84 | 103.99 | 121.25 | 141.37
372 | 2.45 | 25.35 | 54.54 | 83.34 | 94.32 | 112.21 | 132.54 | 154.32
373 | 3.64 | 35.34 | 69.86 | 95.14 | 110.63 | 132.45 | 152.13 | 177.32
374 | 4.35 | 47.54 | 83.42 | 109.43 | 123.25 | 159.45 | 178.42 | 196.32
375 | 5.65 | 59.45 | 93.89 | 118.35 | 130.41 | 170.24 | 194.14 | 214.23
376 | 8.38 | 83.82 | 112.44 | 147.21 | 177.87 | 237.67 | 260.34 | 284.56
377 | 10.11 | 91.64 | 124.22 | 166.92 | 219.34 | 272.47 | 304.26 | 327.9
378 | 9.98 | 106.54 | 139.9 | 208.16 | 260.97 | 333.34 | 364.27 | 381.24
379 | 12.32 | 117.61 | 150.87 | 250.31 | 329.29 | 374.3 | 402.75 | 429.4
380 | 14.32 | 127.31 | 171.65 | 281.23 | 353.3 | 413.63 | 443.26 | 467.5
381 | 16.04 | 140.58 | 188.65 | 290.6 | 367.47 | 425.04 | 457.2 | 470.45
382 | 15.87 | 155.02 | 206.68 | 321.72 | 395.01 | 451.31 | 484.78 | 507.92
383 | 16.49 | 174.96 | 237.31 | 354.14 | 426.82 | 490.14 | 520.16 | 549.36
384 | 16.52 | 192.88 | 261.19 | 389.91 | 452.24 | 514.88 | 539.84 | 552.01
385 | 16.52 | 212.4 | 288.52 | 405.35 | 473.43 | 538.5 | 563.06 | 584.79
386 | 16.76 | 233.57 | 322.86 | 444.1 | 516.62 | 568.23 | 590.02 | 610.98
387 | 17.05 | 252.75 | 348.84 | 468.54 | 531 | 591.56 | 617.3 | 633.65
388 | 17.23 | 269.78 | 376.27 | 497.63 | 562.37 | 622.47 | 651.2 | 675.48
389 | 17.22 | 291.66 | 403.29 | 521.21 | 591.3 | 652.37 | 685.71 | 705.9
390 | 17.62 | 315.8 | 431.91 | 572.1 | 643.46 | 701.85 | 732.56 | 754.87
391 | 18.14 | 340.67 | 464.69 | 600.85 | 671.43 | 740.06 | 771.54 | 798.9
392 | 18.28 | 360.12 | 488.7 | 620.32 | 691.51 | 762.65 | 792.61 | 814.43
393 | 18.64 | 384.6 | 522.77 | 662.01 | 737.59 | 801.06 | 829.39 | 843.67
394 | 19.4 | 407.13 | 545.51 | 688.65 | 763.75 | 830.33 | 860.32 | 887.3
395 | 19.7 | 431.74 | 578.27 | 710.54 | 790.3 | 861.96 | 888.18 | 902.07
396 | 20.29 | 454.51 | 604.51 | 744.27 | 833.83 | 908.85 | 932.5 | 957.04
397 | 20.43 | 476.86 | 691.65 | 830.94 | 912.94 | 988.85 | 1010.3 | 1031.85
398 | 20.9 | 510.31 | 740.69 | 880.86 | 965.26 | 1038.87 | 1058.04 | 1077.11
399 | 21.77 | 537.89 | 777.46 | 920.93 | 1013.24 | 1082.79 | 1111.82 | 1129.45
400 | 22.82 | 577.51 | 835.68 | 972.46 | 1056.15 | 1122.61 | 1143.52 | 1157.58
401 | 23.04 | 609.39 | 888.35 | 1021.09 | 1102.82 | 1181 | 1203.66 | 1218.39
402 | 23.48 | 649.25 | 942.07 | 1065.57 | 1139.2 | 1223.04 | 1243.05 | 1257.72
403 | 23.68 | 675.49 | 985.49 | 1102.08 | 1173.47 | 1273.85 | 1294.82 | 1309.89
404 | 24.36 | 773.8 | 1025.62 | 1145.8 | 1221.15 | 1325.28 | 1343.23 | 1357.99
405 | 24.42 | 804.19 | 1071.81 | 1191.24 | 1272.77 | 1350.48 | 1375.58 | 1391.81
406 | 25.35 | 844.56 | 1118.93 | 1241.32 | 1317.8 | 1392.16 | 1414.7 | 1428.07
407 | 25.18 | 877.47 | 1159.43 | 1293.85 | 1371.92 | 1422.84 | 1441.51 | 1455.78
408 | 25.53 | 900.82 | 1183.69 | 1329.42 | 1402.73 | 1462.34 | 1487.46 | 1451.06
409 | 25.18 | 920.15 | 1204.9 | 1354.42 | 1426.52 | 1485.71 | 1502.82 | 1518.98
410 | 25.75 | 932.54 | 1220.59 | 1367.59 | 1442.48 | 1510.11 | 1531.04 | 1545.33
411 | 25.76 | 942.27 | 1229.13 | 1376.36 | 1451.59 | 1521.27 | 1540.68 | 1554.39
412 | 24.99 | 946.85 | 1232.41 | 1381.11 | 1470.51 | 1543.41 | 1568.03 | 1583.75
413 | 25.38 | 966.26 | 1264.3 | 1417.21 | 1493.64 | 1565.9 | 1583.14 | 1598.32
414 | 26.17 | 984.85 | 1287.22 | 1439.07 | 1510.88 | 1573.07 | 1599.66 | 1622.71
415 | 26.36 | 997.22 | 1306.58 | 1454.72 | 1539.58 | 1599.65 | 1618.89 | 1633.04
416 | 26.18 | 1012.75 | 1323.67 | 1474.64 | 1562.73 | 1615.82 | 1635.91 | 1650.8
417 | 26.34 | 1024.34 | 1338.64 | 1496.76 | 1573.05 | 1619.31 | 1637.99 | 1652.61
418 | 26.51 | 1024.93 | 1345.17 | 1503.91 | 1580.55 | 1629.95 | 1646.62 | 1661.26
419 | 26.76 | 1033.18 | 1353.67 | 1503.02 | 1584.72 | 1638.56 | 1655.11 | 1666.78
420 | 27 | 1032.22 | 1358.67 | 1523.39 | 1605.63 | 1650.95 | 1670.64 | 1686.12
421 | 26.25 | 1039.56 | 1360.2 | 1524.8 | 1615.66 | 1658.95 | 1675.31 | 1690.33
422 | 26.38 | 1038.69 | 1361.17 | 1536.85 | 1620.32 | 1663.98 | 1689.84 | 1700.99
423 | 26.68 | 1041.07 | 1372.26 | 1547.71 | 1626.36 | 1671.35 | 1693.84 | 1702.99
424 | 26.59 | 1042.07 | 1371.59 | 1553.93 | 1630.45 | 1676.67 | 1698.32 | 1707.79
425 | 26.73 | 1045.56 | 1375.98 | 1555.28 | 1632.25 | 1678.63 | 1699.72 | 1709.36
426 | 26.59 | 1037.15 | 1373.73 | 1550.24 | 1629.23 | 1675.37 | 1694.32 | 1707.19
427 | 25.86 | 1032.66 | 1357.21 | 1540.86 | 1625.8 | 1668.82 | 1690.45 | 1702.93
428 | 26.5 | 1026.82 | 1355.03 | 1531.28 | 1619.3 | 1658.44 | 1681.66 | 1692.46
429 | 26.4 | 1018.42 | 1349.59 | 1510.76 | 1595.92 | 1651.57 | 1676.44 | 1690.83
430 | 25.84 | 1007.67 | 1343.63 | 1487.3 | 1569.51 | 1642.43 | 1670.1 | 1683.29
431 | 26.25 | 992.12 | 1325.26 | 1465.55 | 1547.67 | 1630.7 | 1652.29 | 1662.79
432 | 25.75 | 978.33 | 1309.14 | 1445.82 | 1528.55 | 1610.63 | 1639.17 | 1651.75
433 | 26.24 | 964.46 | 1293.96 | 1436.01 | 1518.57 | 1592.92 | 1615.46 | 1629.09
434 | 25.96 | 952.21 | 1280.43 | 1423.1 | 1507.38 | 1578.88 | 1598.23 | 1609.78
435 | 25.63 | 937.03 | 1257.96 | 1406.23 | 1490.02 | 1563.82 | 1582.12 | 1594.24
436 | 25.59 | 925.33 | 1244.04 | 1387.21 | 1466.29 | 1537.82 | 1558.47 | 1570.4
437 | 25.64 | 907.81 | 1227.11 | 1366.51 | 1437.65 | 1503.62 | 1528.49 | 1536.14
438 | 25.59 | 893.2 | 1211.09 | 1341 | 1413.93 | 1472.67 | 1494.71 | 1518.81
439 | 25.76 | 885.29 | 1198.91 | 1322.41 | 1399.86 | 1450.9 | 1472.56 | 1498.45
440 | 25.88 | 870.63 | 1184.49 | 1312.33 | 1381.1 | 1440.27 | 1464.42 | 1483.58
441 | 25.78 | 855.74 | 1165.92 | 1292.29 | 1366.58 | 1420.53 | 1439.13 | 1450.68
442 | 26.22 | 842.54 | 1150.2 | 1287.96 | 1355.5 | 1396.75 | 1413.27 | 1436.92
443 | 25.56 | 827.71 | 1126.49 | 1261.49 | 1334.71 | 1374.5 | 1392.64 | 1413.67
444 | 25.16 | 807.58 | 1101.43 | 1235.62 | 1301.25 | 1350.24 | 1378.93 | 1395.89
445 | 24.92 | 794.74 | 1082.04 | 1203.28 | 1271.32 | 1323.21 | 1344.95 | 1362.48
446 | 25.29 | 772.3 | 1059.54 | 1166.28 | 1236.28 | 1289.63 | 1314.72 | 1337.68
447 | 24.86 | 756.54 | 1033.56 | 1142.6 | 1213.04 | 1262.01 | 1286.99 | 1302.82
448 | 24.79 | 730.21 | 1003.53 | 1102.73 | 1170.66 | 1224.85 | 1242 | 1265.9
449 | 24.16 | 705.46 | 969.31 | 1066.8 | 1138.4 | 1179.18 | 1197.58 | 1214.36
450 | 23.81 | 677.37 | 935.5 | 1031.82 | 1103.84 | 1164.02 | 1180.76 | 1204.59
451 | 23.12 | 658.42 | 904.16 | 997.83 | 1063.16 | 1121.92 | 1139.48 | 1157.18
452 | 22.94 | 632.33 | 874.97 | 965.26 | 1038.39 | 1092.33 | 1115.27 | 1138.39
453 | 22.59 | 607.39 | 835.96 | 929.9 | 1001.98 | 1061.02 | 1082.4 | 1107.15
454 | 21.76 | 576.58 | 796.39 | 879.17 | 942.64 | 1000.68 | 1020.65 | 1045.13
455 | 21.41 | 551.76 | 761.25 | 849.3 | 918.75 | 981.97 | 1003.33 | 1028.29
456 | 20.73 | 525.52 | 728.07 | 809.64 | 880.66 | 948.53 | 961.36 | 993.4
457 | 20.09 | 502.56 | 694.54 | 772.6 | 848.24 | 907.11 | 930.04 | 954.71
458 | 19.7 | 482.72 | 666.9 | 745.85 | 819.11 | 879.82 | 899.51 | 920.65
459 | 19.38 | 462.66 | 643.17 | 717.91 | 789.51 | 849.97 | 867.55 | 893.63
460 | 19.09 | 444.72 | 617.24 | 694.41 | 766.27 | 829.18 | 845.94 | 867.55
461 | 18.6 | 429.88 | 597.86 | 664.24 | 732.14 | 795.94 | 816.51 | 839.46
462 | 18.18 | 411.54 | 575.19 | 644.03 | 719.58 | 769.32 | 785.05 | 807.26
463 | 17.75 | 400.9 | 556.21 | 609.2 | 679.63 | 729.99 | 752.02 | 784.97
464 | 17.58 | 389.12 | 541.35 | 594.25 | 661.46 | 711.11 | 735.68 | 756.09
465 | 16.84 | 378.07 | 521.94 | 568.64 | 633.58 | 683.76 | 701.09 | 721.24
466 | 16.66 | 363.41 | 507.22 | 552.67 | 613.48 | 658.3 | 681.24 | 707.74
467 | 16.28 | 354.71 | 491.18 | 531.63 | 598.17 | 639.25 | 659.3 | 677.26
468 | 16.27 | 344.59 | 475.74 | 522.04 | 581.3 | 620.65 | 640.02 | 660.17
469 | 15.93 | 333.9 | 463.37 | 508.63 | 564.79 | 603.62 | 622.62 | 644.44
470 | 15.82 | 319.19 | 448 | 492.08 | 551.77 | 586.07 | 603.88 | 626
471 | 15.56 | 310.91 | 431.57 | 477.38 | 533.78 | 569.72 | 589.13 | 608.44
472 | 15.53 | 301.25 | 421.45 | 459.85 | 517.46 | 542.05 | 568.92 | 591.77
473 | 15.33 | 291 | 405.94 | 445.35 | 501.3 | 524.33 | 542.17 | 563.7
474 | 15.08 | 281.06 | 389.89 | 429.65 | 490.06 | 516.22 | 533.05 | 555.88
475 | 14.79 | 268.66 | 374.74 | 411.99 | 470.22 | 499.14 | 507.98 | 525.47
476 | 14.48 | 258.42 | 356.67 | 398.46 | 451.66 | 480.81 | 501.72 | 527.09
477 | 14.19 | 247.36 | 341.16 | 378.85 | 434.34 | 461.49 | 480.55 | 507.77
478 | 14.07 | 236.72 | 326.13 | 359.33 | 413.07 | 442.64 | 462.39 | 489.43
479 | 14.26 | 227.89 | 314.07 | 353.03 | 402.81 | 432.76 | 450.19 | 473.45
480 | 13.92 | 217.59 | 301.29 | 335.59 | 398.73 | 425.62 | 439.78 | 458.36
481 | 13.8 | 209.6 | 287.82 | 328.32 | 387.15 | 411.29 | 435.49 | 460.12
482 | 13.39 | 200.4 | 275.33 | 316.87 | 356.23 | 383.63 | 408.2 | 431.2
483 | 13.12 | 193.79 | 265.56 | 299.87 | 325.14 | 350.61 | 365.53 | 381.84
484 | 13.12 | 187.49 | 256.51 | 280.22 | 316.42 | 340.08 | 360.03 | 381.52
485 | 13 | 181.34 | 247.31 | 271.48 | 306.23 | 338.33 | 352.42 | 379.07
486 | 13.1 | 175.58 | 239.86 | 264.94 | 288.71 | 318.65 | 330.62 | 351.24
487 | 13.01 | 169.11 | 232.23 | 253.55 | 278.1 | 300.78 | 316.33 | 341.34
488 | 13.01 | 164.79 | 225.07 | 248.93 | 268.83 | 290.77 | 301.28 | 323.49
489 | 12.84 | 160.49 | 217.83 | 242.46 | 263.25 | 284.33 | 302.48 | 322.76
490 | 12.87 | 156.51 | 212.06 | 237.23 | 252.29 | 277.05 | 283.63 | 306.28
491 | 12.64 | 151.65 | 207.11 | 233.23 | 248.5 | 262.49 | 273.87 | 291.85
492 | 12.68 | 148.14 | 199.7 | 230.01 | 241.25 | 258.19 | 267.49 | 285.52
493 | 12.59 | 144.85 | 196.38 | 227.51 | 231.84 | 250.17 | 263.72 | 287.41
494 | 12.46 | 140.24 | 189.99 | 214.24 | 225.79 | 244.14 | 250.01 | 271.63
495 | 12.67 | 137.56 | 185.47 | 209.57 | 219.88 | 235.9 | 242.8 | 266.55
496 | 12.49 | 133.6 | 178.31 | 203.81 | 211.93 | 230.92 | 240.37 | 259.43
497 | 12.58 | 129.41 | 172.4 | 197.84 | 206.46 | 225.53 | 232.36 | 252.51
498 | 12.45 | 125.59 | 167.09 | 188.98 | 201.69 | 226.32 | 230.32 | 251.28
499 | 12.52 | 121.5 | 161.8 | 184.55 | 193.45 | 214.95 | 223.61 | 241.23
500 | 12.32 | 117.08 | 154.64 | 170.06 | 188.97 | 208.62 | 212.42 | 238.13
501 | 12.33 | 112.45 | 149.6 | 163.23 | 178.76 | 193 | 204.48 | 221.16
502 | 12.2 | 108.13 | 142.62 | 158.02 | 170.01 | 190.37 | 199.04 | 217.08
503 | 12.15 | 103.71 | 136.76 | 155.26 | 164.67 | 180.11 | 188.17 | 205.75
504 | 12.05 | 100.11 | 130.22 | 150.22 | 161.11 | 178.21 | 185.59 | 204.71
505 | 12.01 | 96.22 | 125.74 | 148.35 | 156.35 | 173.73 | 182.53 | 202.96
506 | 12.27 | 93.09 | 119.68 | 139.03 | 155.34 | 172.63 | 180.24 | 200.02
507 | 12.09 | 89.24 | 115.07 | 132.83 | 150.36 | 167.26 | 172.29 | 199.25
508 | 12.04 | 88.1 | 110.03 | 130.73 | 148.45 | 165.35 | 170.7 | 196.47
509 | 11.91 | 85.54 | 109.64 | 129.53 | 147.27 | 164.83 | 170.25 | 193.21
510 | 12.1 | 83.87 | 106.13 | 127.24 | 145.37 | 162.56 | 168.54 | 181.54
511 | 11.76 | 82.71 | 103.77 | 126.28 | 141.26 | 158.35 | 162.25 | 180.6
512 | 12.15 | 79.6 | 100.75 | 120.98 | 139.34 | 156.62 | 161.23 | 180.18
513 | 11.9 | 78.08 | 98.43 | 119.41 | 135.37 | 152.92 | 158.2 | 179.23
514 | 11.77 | 72.17 | 95.58 | 116.77 | 132.23 | 149.4 | 155.34 | 175.43
515 | 11.67 | 68.14 | 90.91 | 113.23 | 128.14 | 145.24 | 149.92 | 170.35
516 | 11.53 | 62.91 | 85.38 | 110.21 | 124.23 | 141.12 | 148.87 | 165.83
517 | 11.82 | 58.24 | 80.8 | 103.23 | 120.1 | 137.34 | 145.23 | 164.92
518 | 11.94 | 52.87 | 75.91 | 99.01 | 115.29 | 132.34 | 140.41 | 160.23
519 | 11.71 | 48.71 | 70.81 | 93.34 | 111.09 | 128.12 | 135.23 | 155.32
520 | 11.98 | 45.92 | 68.34 | 89.27 | 108.92 | 125.91 | 130.23 | 153.83
521 | 11.62 | 40.23 | 65.6 | 85.42 | 95.32 | 120.32 | 127.34 | 148.82
522 | 12.21 | 38.83 | 62.33 | 80.3 | 93.23 | 108.34 | 115.93 | 138.34
523 | 11.82 | 36.43 | 58.53 | 78.43 | 88.34 | 103.95 | 113.45 | 135.23
524 | 11.72 | 33.56 | 56.64 | 75.45 | 85.53 | 100.45 | 107.09 | 123.32
525 | 11.96 | 32.13 | 53.22 | 72.21 | 83.34 | 98.4 | 105.32 | 111.53
526 | 12.01 | 30.23 | 50.34 | 70.6 | 78.33 | 92.43 | 98.32 | 105.34
527 | 11.48 | 28.09 | 48.32 | 66.39 | 76.09 | 90.73 | 96.45 | 103.5
528 | 12.04 | 27.98 | 46.32 | 62.32 | 73.1 | 86.32 | 95.34 | 102.32
529 | 12.04 | 25.43 | 44.22 | 60.3 | 70.45 | 83.34 | 93.22 | 100.32
530 | 11.97 | 24.23 | 42.34 | 55.32 | 65.23 | 77.34 | 91.21 | 98.33
531 | 11.67 | 22.83 | 40.87 | 52.35 | 62.89 | 74.09 | 79.36 | 86.32
532 | 11.68 | 21.11 | 38.34 | 50.92 | 58.42 | 70.33 | 77.43 | 84.34
533 | 11.82 | 20.12 | 36.35 | 46.92 | 57.81 | 68.34 | 75.24 | 82.23
534 | 12 | 19.23 | 35.33 | 45.24 | 55.36 | 66.42 | 73.46 | 80.21
535 | 11.75 | 18.33 | 33.45 | 43.23 | 53.32 | 64.2 | 71.24 | 79.14
536 | 11.96 | 16.34 | 32.13 | 42.34 | 50.21 | 61.45 | 69.22 | 75.13
537 | 11.83 | 16.01 | 31.09 | 41.78 | 49.22 | 60.32 | 67.21 | 72.33
538 | 10.34 | 14.3 | 30.54 | 40.23 | 46.31 | 57.91 | 65.29 | 68.22
539 | 9.18 | 13.93 | 29.18 | 38.91 | 42.19 | 52.2 | 64.24 | 67.11
540 | 9.09 | 13.02 | 28.42 | 37.13 | 40.24 | 49.09 | 63.23 | 65.22
541 | 8.83 | 12.34 | 27.32 | 35.19 | 36.34 | 40.12 | 52.34 | 55.81
542 | 8.43 | 11.57 | 26.35 | 34.35 | 35.43 | 39.33 | 41.12 | 43.27
543 | 8.09 | 10.33 | 23.35 | 32.19 | 33.45 | 38.42 | 40.13 | 42.6
544 | 7.67 | 10.09 | 19.67 | 28.87 | 32.57 | 37.4 | 39.63 | 40.13
545 | 7.43 | 9.32 | 17.56 | 27.45 | 30.32 | 36.33 | 37.54 | 38.44
546 | 7.39 | 9.09 | 15.01 | 19.78 | 26.43 | 32.2 | 36.24 | 37.27
547 | 7.35 | 9 | 12.87 | 17.03 | 22.01 | 27.98 | 30.01 | 31.91
548 | 7.18 | 8.53 | 10.34 | 15.43 | 19.34 | 22.22 | 23.09 | 23.28
549 | 7.01 | 8.02 | 9.54 | 10.87 | 13.34 | 14.21 | 20.08 | 21.98
550 | 6.45 | 7.45 | 8.34 | 8.76 | 9.32 | 9.44 | 19.42 | 21.32
551 | 6.94 | 8.33 | 8.13 | 8.22 | 9.24 | 9.91 | 16.23 | 20.13
552 | 6.71 | 8.45 | 8.09 | 8.31 | 9.23 | 9.83 | 14.91 | 18.09
553 | 6.98 | 7.13 | 7.94 | 8.19 | 9.34 | 9.79 | 13.13 | 16.54
554 | 6.62 | 7.09 | 7.18 | 8.24 | 9.12 | 9.35 | 12.19 | 15.18
555 | 5.21 | 6.54 | 7.42 | 7.34 | 9.13 | 9.29 | 11.35 | 14.42
556 | 5.82 | 6.18 | 7.32 | 7.43 | 8.63 | 8.87 | 10.19 | 13.32
557 | 5.72 | 6.42 | 7.35 | 7.45 | 8.54 | 8.81 | 9.87 | 12.35
558 | 4.96 | 5.32 | 7.35 | 6.57 | 8.24 | 8.78 | 9.45 | 11.35
559 | 5.01 | 5.35 | 6.67 | 6.32 | 8.01 | 8.67 | 9.38 | 10.67
560 | 4.48 | 5.35 | 6.56 | 6.43 | 8.09 | 8.43 | 9.03 | 10.56

## Table S2
Table S2 The original data of fluorescence intensity of different samples (four samples of each group in the corresponding time interval)
Time/Intensity | NWs+UV | NWs | UV
0 min | 98.45 | 74.23 | 38.53
| 64.85 | 63.13 | 58.65
| 85.43 | 62.12 | 87.56
| 101.24 | 47.24 | 59.75
15 min | 1043.32 | 64.24 | 32.64
| 954.32 | 74.34 | 85.35
| 899.43 | 95.35 | 74.32
| 1098.21 | 68.35 | 47.75
30 min | 1298.42 | 64.74 | 73.24
| 1401.21 | 74.34 | 65.53
| 1287.44 | 83.23 | 44.67
| 1398.42 | 46.35 | 64.24
45 min | 1653.42 | 85.64 | 38.95
| 1369.45 | 74.44 | 73.34
| 1458.34 | 42.31 | 57.34
| 1765.43 | 77.63 | 63.82
60 min | 1621.34 | 56.34 | 73.22
| 1786.33 | 89.54 | 46.24
| 1576.3 | 34.53 | 94.53
| 1592.42 | 67.34 | 93.63
75 min | 1742.12 | 53.53 | 57.34
| 1636.34 | 86.34 | 46.37
| 1645.64 | 94.42 | 66.52
| 1721.41 | 26.73 | 93.42
90 min | 1735.23 | 45.73 | 85.35
| 1683.42 | 85.34 | 35.73
| 1674.23 | 36.42 | 46.43
| 1714.22 | 24.64 | 74.2
120 min | 1702.35 | 52.66 | 35.72
| 1745.23 | 95.42 | 73.24
| 1676.23 | 42.52 | 84.24
| 1723.12 | 35.24 | 62.23

## Table S3
Table S3 The original data of change in the absorbance value of MB under the photocatalytic activity of TiO2-B＠anatase NWs at each selected time
wavelength/time | 0 min | 15 min | 30 min | 45 min | 60 min | 75 min | 90 min | 120 min
525 | 0.067 | 0.06 | 0.065 | 0.036 | 0.067 | 0.023 | 0.016 | 0.011
526 | 0.08 | 0.0614 | 0.078 | 0.064 | 0.035 | 0.024 | 0.026 | 0.021
527 | 0.075 | 0.07 | 0.069 | 0.067 | 0.059 | 0.038 | 0.029 | 0.009
528 | 0.08 | 0.0688 | 0.0683 | 0.054 | 0.045 | 0.0234 | 0.0198 | 0.0184
529 | 0.07 | 0.06 | 0.068 | 0.055 | 0.057 | 0.009 | 0.0026 | 0.0092
530 | 0.07 | 0.072 | 0.054 | 0.065 | 0.045 | 0.0233 | 0.014 | 0.009
531 | 0.072 | 0.065 | 0.059 | 0.054 | 0.046 | 0.022 | 0.0139 | 0.0033
532 | 0.067 | 0.06 | 0.065 | 0.036 | 0.067 | 0.022 | 0.026 | 0.018
533 | 0.08 | 0.0614 | 0.078 | 0.064 | 0.035 | 0.0172 | 0.0062 | 0.0043
534 | 0.06 | 0.061 | 0.065 | 0.057 | 0.054 | 0.0204 | 0.013 | 0.0084
535 | 0.072 | 0.066 | 0.05 | 0.037 | 0.036 | 0.0239 | 0.0174 | 0.0107
536 | 0.07 | 0.068 | 0.065 | 0.047 | 0.046 | 0.024 | 0.032 | 0.014
537 | 0.074 | 0.069 | 0.067 | 0.065 | 0.053 | 0.0204 | 0.0161 | 0.0067
538 | 0.071 | 0.063 | 0.058 | 0.046 | 0.033 | 0.0197 | 0.0141 | 0.0065
539 | 0.069 | 0.047 | 0.041 | 0.052 | 0.033 | 0.0196 | 0.0173 | 0.0098
540 | 0.067 | 0.05 | 0.043 | 0.054 | 0.03 | 0.021 | 0.0105 | 0.0087
541 | 0.065 | 0.053 | 0.046 | 0.064 | 0.053 | 0.0243 | 0.0137 | 0.0124
542 | 0.068 | 0.055 | 0.047 | 0.053 | 0.037 | 0.027 | 0.013 | 0.01
543 | 0.069 | 0.058 | 0.056 | 0.062 | 0.053 | 0.0178 | 0.0166 | 0.01
544 | 0.069 | 0.06 | 0.055 | 0.036 | 0.067 | 0.021 | 0.0184 | 0.011
545 | 0.072 | 0.0614 | 0.058 | 0.064 | 0.035 | 0.0235 | 0.0221 | 0.019
546 | 0.072 | 0.06 | 0.055 | 0.036 | 0.067 | 0.0237 | 0.0202 | 0.0122
547 | 0.073 | 0.061 | 0.055 | 0.057 | 0.054 | 0.0239 | 0.0132 | 0.0124
548 | 0.075 | 0.065 | 0.057 | 0.053 | 0.037 | 0.0241 | 0.0164 | 0.0162
549 | 0.08 | 0.068 | 0.054 | 0.065 | 0.045 | 0.0264 | 0.0188 | 0.0131
550 | 0.082 | 0.076 | 0.059 | 0.054 | 0.046 | 0.0208 | 0.0171 | 0.0164
551 | 0.085 | 0.077 | 0.056 | 0.064 | 0.053 | 0.0169 | 0.0161 | 0.0084
552 | 0.094 | 0.09 | 0.082 | 0.051 | 0.043 | 0.023 | 0.016 | 0.011
553 | 0.0933 | 0.088 | 0.088 | 0.0523 | 0.035 | 0.024 | 0.026 | 0.021
554 | 0.097 | 0.0848 | 0.0881 | 0.052 | 0.044 | 0.038 | 0.029 | 0.009
555 | 0.1046 | 0.1001 | 0.0894 | 0.0536 | 0.0413 | 0.0234 | 0.0198 | 0.0184
556 | 0.1055 | 0.0986 | 0.0959 | 0.0594 | 0.0584 | 0.009 | 0.0026 | 0.0092
557 | 0.1127 | 0.094 | 0.095 | 0.059 | 0.057 | 0.0233 | 0.014 | 0.009
558 | 0.1139 | 0.1 | 0.09 | 0.06 | 0.057 | 0.022 | 0.0139 | 0.0033
559 | 0.1179 | 0.0967 | 0.0953 | 0.0645 | 0.0598 | 0.022 | 0.026 | 0.018
560 | 0.1261 | 0.1008 | 0.1026 | 0.0682 | 0.0537 | 0.0172 | 0.0062 | 0.0043
561 | 0.1287 | 0.1031 | 0.1013 | 0.07 | 0.0584 | 0.0204 | 0.013 | 0.0084
562 | 0.1281 | 0.1075 | 0.1043 | 0.065 | 0.0587 | 0.0239 | 0.0174 | 0.0107
563 | 0.1363 | 0.117 | 0.105 | 0.0698 | 0.061 | 0.024 | 0.022 | 0.014
564 | 0.1364 | 0.119 | 0.106 | 0.071 | 0.068 | 0.0204 | 0.0161 | 0.0067
565 | 0.1439 | 0.111 | 0.108 | 0.064 | 0.061 | 0.0197 | 0.0141 | 0.0065
566 | 0.1504 | 0.115 | 0.11 | 0.072 | 0.065 | 0.0196 | 0.0173 | 0.0098
567 | 0.1535 | 0.119 | 0.107 | 0.0723 | 0.0635 | 0.021 | 0.0105 | 0.0087
568 | 0.158 | 0.123 | 0.114 | 0.078 | 0.061 | 0.0243 | 0.0137 | 0.0124
569 | 0.1637 | 0.1199 | 0.1164 | 0.0735 | 0.057 | 0.027 | 0.013 | 0.01
570 | 0.1667 | 0.1271 | 0.1179 | 0.078 | 0.061 | 0.0178 | 0.0166 | 0.01
571 | 0.1709 | 0.1309 | 0.119 | 0.077 | 0.061 | 0.021 | 0.0184 | 0.011
572 | 0.1748 | 0.1262 | 0.1178 | 0.0818 | 0.065 | 0.0235 | 0.0221 | 0.019
573 | 0.1755 | 0.1279 | 0.1235 | 0.0803 | 0.0599 | 0.0237 | 0.0202 | 0.0122
574 | 0.1779 | 0.1302 | 0.1242 | 0.081 | 0.06 | 0.0239 | 0.0132 | 0.0124
575 | 0.1875 | 0.1362 | 0.1253 | 0.0856 | 0.0599 | 0.0241 | 0.0164 | 0.0162
576 | 0.1927 | 0.1359 | 0.1269 | 0.0853 | 0.0591 | 0.0264 | 0.0188 | 0.0131
577 | 0.1985 | 0.1367 | 0.1265 | 0.0856 | 0.0609 | 0.0208 | 0.0171 | 0.0164
578 | 0.1937 | 0.1364 | 0.1244 | 0.0771 | 0.0589 | 0.0169 | 0.0161 | 0.0084
579 | 0.2034 | 0.1468 | 0.1254 | 0.0847 | 0.0598 | 0.014 | 0.0113 | 0.0107
580 | 0.2111 | 0.1394 | 0.1287 | 0.0888 | 0.0643 | 0.0171 | 0.0154 | 0.0139
581 | 0.2193 | 0.14 | 0.132 | 0.09 | 0.0648 | 0.0199 | 0.0168 | 0.0157
582 | 0.2273 | 0.1465 | 0.1345 | 0.0931 | 0.0577 | 0.0198 | 0.0162 | 0.0133
583 | 0.2419 | 0.155 | 0.1404 | 0.0959 | 0.0597 | 0.02 | 0.0174 | 0.0166
584 | 0.2481 | 0.1582 | 0.1405 | 0.1004 | 0.0593 | 0.0211 | 0.0207 | 0.0173
585 | 0.2536 | 0.1731 | 0.1438 | 0.0982 | 0.059 | 0.0152 | 0.0129 | 0.0109
586 | 0.2674 | 0.163 | 0.1483 | 0.0946 | 0.0635 | 0.0248 | 0.021 | 0.0138
587 | 0.278 | 0.1653 | 0.1516 | 0.1045 | 0.06033 | 0.0251 | 0.0221 | 0.0164
588 | 0.2838 | 0.1606 | 0.1495 | 0.1029 | 0.0518 | 0.0224 | 0.02 | 0.0141
589 | 0.298 | 0.1726 | 0.1507 | 0.1037 | 0.0539 | 0.0242 | 0.0241 | 0.011
590 | 0.3123 | 0.1808 | 0.1568 | 0.1111 | 0.0577 | 0.0309 | 0.0292 | 0.0256
591 | 0.318 | 0.178 | 0.157 | 0.111 | 0.06 | 0.0291 | 0.0253 | 0.01737
592 | 0.33 | 0.1872 | 0.1639 | 0.111 | 0.0637 | 0.0302 | 0.0227 | 0.0236
593 | 0.3396 | 0.1946 | 0.1647 | 0.1168 | 0.065 | 0.031 | 0.02487 | 0.01677
594 | 0.3439 | 0.1965 | 0.1643 | 0.114 | 0.064 | 0.032 | 0.0201 | 0.0199
595 | 0.3646 | 0.199 | 0.172 | 0.118 | 0.0635 | 0.0376 | 0.0226 | 0.0206
596 | 0.365 | 0.196 | 0.171 | 0.121 | 0.059 | 0.0356 | 0.0291 | 0.0213
597 | 0.3782 | 0.1982 | 0.1703 | 0.1202 | 0.0554 | 0.0392 | 0.0243 | 0.019
598 | 0.3828 | 0.2063 | 0.1572 | 0.1169 | 0.0557 | 0.0334 | 0.0215 | 0.0142
599 | 0.4003 | 0.2066 | 0.1744 | 0.1194 | 0.062 | 0.0405 | 0.0231 | 0.0163
600 | 0.4035 | 0.2123 | 0.177 | 0.1227 | 0.0624 | 0.0384 | 0.0207 | 0.0202
601 | 0.4135 | 0.206 | 0.1811 | 0.1241 | 0.0632 | 0.0416 | 0.0176 | 0.0132
602 | 0.4258 | 0.2117 | 0.1821 | 0.1228 | 0.0575 | 0.0385 | 0.021 | 0.017
603 | 0.4394 | 0.2217 | 0.1843 | 0.1288 | 0.0576 | 0.0435 | 0.0274 | 0.0152
604 | 0.4503 | 0.2205 | 0.1893 | 0.1289 | 0.0543 | 0.0476 | 0.0201 | 0.0162
605 | 0.4591 | 0.2275 | 0.1897 | 0.1282 | 0.0574 | 0.0442 | 0.0227 | 0.0159
606 | 0.4768 | 0.2301 | 0.1913 | 0.1305 | 0.0546 | 0.0429 | 0.0225 | 0.0215
607 | 0.4832 | 0.2361 | 0.1963 | 0.1351 | 0.061 | 0.0483 | 0.0243 | 0.0132
608 | 0.5032 | 0.2416 | 0.1999 | 0.1403 | 0.0692 | 0.0535 | 0.0218 | 0.0194
609 | 0.5098 | 0.2406 | 0.1993 | 0.1363 | 0.0677 | 0.0537 | 0.0237 | 0.0196
610 | 0.5068 | 0.2417 | 0.2013 | 0.1415 | 0.0672 | 0.0532 | 0.0205 | 0.018
611 | 0.5211 | 0.2511 | 0.2079 | 0.1371 | 0.0624 | 0.0569 | 0.0177 | 0.0172
612 | 0.5248 | 0.253 | 0.2052 | 0.1412 | 0.066 | 0.057 | 0.02 | 0.0196
613 | 0.5298 | 0.2535 | 0.2046 | 0.1409 | 0.064 | 0.057 | 0.019 | 0.019
614 | 0.5306 | 0.2639 | 0.2111 | 0.1448 | 0.067 | 0.0559 | 0.0253 | 0.0225
615 | 0.5301 | 0.2466 | 0.2061 | 0.1411 | 0.0544 | 0.0539 | 0.021 | 0.015
616 | 0.5424 | 0.2547 | 0.2097 | 0.1448 | 0.0586 | 0.0565 | 0.0257 | 0.0203
617 | 0.5396 | 0.25 | 0.2106 | 0.1442 | 0.058 | 0.0539 | 0.0176 | 0.0142
618 | 0.5371 | 0.2583 | 0.2079 | 0.1471 | 0.0595 | 0.0561 | 0.0196 | 0.0148
619 | 0.5438 | 0.2586 | 0.2154 | 0.1484 | 0.061 | 0.0578 | 0.025 | 0.019
620 | 0.5402 | 0.2631 | 0.2148 | 0.1487 | 0.0616 | 0.0599 | 0.023 | 0.0177
621 | 0.542 | 0.2619 | 0.2123 | 0.1478 | 0.0609 | 0.065 | 0.0277 | 0.0168
622 | 0.5402 | 0.2661 | 0.2177 | 0.1439 | 0.0625 | 0.0592 | 0.0191 | 0.0161
623 | 0.5469 | 0.2713 | 0.2213 | 0.1506 | 0.0626 | 0.0624 | 0.0258 | 0.0249
624 | 0.5405 | 0.269 | 0.217 | 0.1449 | 0.0617 | 0.059 | 0.0159 | 0.0156
625 | 0.5485 | 0.2693 | 0.219 | 0.1541 | 0.0659 | 0.0637 | 0.0238 | 0.02
626 | 0.5452 | 0.2687 | 0.2198 | 0.1566 | 0.0652 | 0.065 | 0.0206 | 0.0169
627 | 0.5551 | 0.2753 | 0.2184 | 0.1483 | 0.0616 | 0.0605 | 0.0206 | 0.0186
628 | 0.5561 | 0.2653 | 0.2233 | 0.1514 | 0.0662 | 0.0553 | 0.0242 | 0.0238
629 | 0.5609 | 0.2692 | 0.2206 | 0.1548 | 0.0637 | 0.0529 | 0.0204 | 0.0173
630 | 0.5663 | 0.2715 | 0.2246 | 0.1575 | 0.0681 | 0.0589 | 0.0175 | 0.0145
631 | 0.5727 | 0.2739 | 0.2224 | 0.157 | 0.0686 | 0.0593 | 0.0178 | 0.0172
632 | 0.5723 | 0.277 | 0.228 | 0.1526 | 0.0678 | 0.0542 | 0.0202 | 0.0168
633 | 0.5885 | 0.2787 | 0.2281 | 0.1554 | 0.0724 | 0.0604 | 0.0213 | 0.0157
634 | 0.5925 | 0.2814 | 0.2255 | 0.1489 | 0.0691 | 0.0555 | 0.0197 | 0.0154
635 | 0.5969 | 0.2867 | 0.2292 | 0.1572 | 0.0732 | 0.0586 | 0.0206 | 0.0198
636 | 0.6078 | 0.2934 | 0.23 | 0.1537 | 0.0735 | 0.0608 | 0.0188 | 0.0155
637 | 0.6189 | 0.2976 | 0.2333 | 0.1528 | 0.0775 | 0.0655 | 0.0188 | 0.0172
638 | 0.6303 | 0.2967 | 0.2334 | 0.1536 | 0.078 | 0.0651 | 0.0191 | 0.0173
639 | 0.64 | 0.298 | 0.2328 | 0.1565 | 0.0772 | 0.0636 | 0.0201 | 0.0139
640 | 0.6484 | 0.3028 | 0.2326 | 0.1541 | 0.0821 | 0.0629 | 0.0212 | 0.0155
641 | 0.6646 | 0.3049 | 0.2337 | 0.1583 | 0.0825 | 0.0593 | 0.0184 | 0.0161
642 | 0.6673 | 0.3015 | 0.2365 | 0.1569 | 0.0857 | 0.057 | 0.0162 | 0.0142
643 | 0.6767 | 0.3071 | 0.2395 | 0.1594 | 0.0861 | 0.0587 | 0.0187 | 0.0153
644 | 0.6896 | 0.3093 | 0.2389 | 0.1576 | 0.0874 | 0.0609 | 0.0168 | 0.0155
645 | 0.7224 | 0.3166 | 0.2413 | 0.1631 | 0.0953 | 0.06 | 0.0173 | 0.0171
646 | 0.7323 | 0.3198 | 0.2365 | 0.1532 | 0.09 | 0.0643 | 0.0179 | 0.0161
647 | 0.7544 | 0.322 | 0.2415 | 0.1561 | 0.0947 | 0.0639 | 0.0199 | 0.0135
648 | 0.7729 | 0.3327 | 0.2449 | 0.1628 | 0.1004 | 0.0661 | 0.0176 | 0.0154
649 | 0.7906 | 0.3367 | 0.2457 | 0.1589 | 0.1031 | 0.0596 | 0.0189 | 0.0162
650 | 0.8039 | 0.3351 | 0.2443 | 0.1583 | 0.1053 | 0.0652 | 0.0184 | 0.0155
651 | 0.8218 | 0.3401 | 0.2487 | 0.1621 | 0.1061 | 0.06834 | 0.0204 | 0.0142
652 | 0.8383 | 0.3391 | 0.2443 | 0.1606 | 0.1104 | 0.0634 | 0.0237 | 0.014
653 | 0.8532 | 0.3404 | 0.2424 | 0.1574 | 0.1092 | 0.0568 | 0.017 | 0.0116
654 | 0.8763 | 0.3495 | 0.2435 | 0.1529 | 0.1133 | 0.056 | 0.0198 | 0.012
655 | 0.8954 | 0.3452 | 0.2433 | 0.1589 | 0.1161 | 0.0594 | 0.0173 | 0.0112
656 | 0.9102 | 0.3429 | 0.2403 | 0.1547 | 0.1204 | 0.0598 | 0.0205 | 0.015
657 | 0.9218 | 0.3402 | 0.2435 | 0.1509 | 0.1182 | 0.0567 | 0.0156 | 0.0148
658 | 0.9282 | 0.3406 | 0.2408 | 0.1594 | 0.1206 | 0.0594 | 0.013 | 0.0112
659 | 0.9305 | 0.3385 | 0.2334 | 0.1548 | 0.1186 | 0.0618 | 0.016 | 0.0133
660 | 0.9385 | 0.3384 | 0.2328 | 0.1595 | 0.1199 | 0.0595 | 0.0115 | 0.0106
661 | 0.9435 | 0.3432 | 0.2335 | 0.149 | 0.1227 | 0.061 | 0.0172 | 0.0146
662 | 0.9488 | 0.3411 | 0.2338 | 0.1563 | 0.1248 | 0.0613 | 0.0168 | 0.0144
663 | 0.9513 | 0.3488 | 0.2303 | 0.1532 | 0.1229 | 0.0653 | 0.0143 | 0.0136
664 | 0.9551 | 0.3479 | 0.2386 | 0.1582 | 0.1226 | 0.0643 | 0.0161 | 0.0154
665 | 0.9515 | 0.3321 | 0.2232 | 0.1425 | 0.1243 | 0.0613 | 0.0183 | 0.0132
666 | 0.9474 | 0.3281 | 0.2237 | 0.1397 | 0.1241 | 0.0604 | 0.0128 | 0.0112
667 | 0.9393 | 0.3251 | 0.2137 | 0.1273 | 0.12 | 0.0687 | 0.0125 | 0.009
668 | 0.9307 | 0.316 | 0.208 | 0.1292 | 0.1159 | 0.0564 | 0.0109 | 0.0036
669 | 0.9189 | 0.3102 | 0.2016 | 0.127 | 0.1178 | 0.0551 | 0.0106 | 0.0072
670 | 0.9027 | 0.3008 | 0.2038 | 0.125 | 0.1147 | 0.0583 | 0.011 | 0.0121
671 | 0.883 | 0.2987 | 0.1988 | 0.1193 | 0.1161 | 0.0611 | 0.0182 | 0.0098
672 | 0.861 | 0.2919 | 0.1867 | 0.1107 | 0.1075 | 0.0626 | 0.0134 | 0.0119
673 | 0.8277 | 0.2788 | 0.1792 | 0.1085 | 0.105 | 0.062 | 0.0162 | 0.0087
674 | 0.7989 | 0.2709 | 0.1763 | 0.1031 | 0.1021 | 0.0589 | 0.0166 | 0.0135
675 | 0.7607 | 0.2559 | 0.1661 | 0.0983 | 0.0956 | 0.0598 | 0.0146 | 0.0086
676 | 0.7206 | 0.2442 | 0.161 | 0.0942 | 0.0917 | 0.0622 | 0.0126 | 0.0121
677 | 0.6836 | 0.2367 | 0.1522 | 0.0869 | 0.0815 | 0.0637 | 0.0148 | 0.0119
678 | 0.6372 | 0.2199 | 0.1401 | 0.0829 | 0.0782 | 0.0614 | 0.0181 | 0.0107
679 | 0.5951 | 0.2068 | 0.131 | 0.0785 | 0.0713 | 0.0608 | 0.0126 | 0.012
680 | 0.56 | 0.1912 | 0.1218 | 0.0691 | 0.0638 | 0.0564 | 0.0063 | 0.0062
681 | 0.5268 | 0.1825 | 0.1174 | 0.0719 | 0.064 | 0.0564 | 0.012 | 0.007
682 | 0.4855 | 0.1698 | 0.1087 | 0.0632 | 0.0529 | 0.0525 | 0.0054 | 0.0019
683 | 0.4601 | 0.1608 | 0.106 | 0.0613 | 0.0589 | 0.0477 | 0.0096 | 0.0035
684 | 0.4356 | 0.1486 | 0.0992 | 0.0538 | 0.0597 | 0.0469 | 0.0066 | 0.0021
685 | 0.4071 | 0.1428 | 0.0934 | 0.0605 | 0.0512 | 0.0417 | 0.008 | 0.0069
686 | 0.3871 | 0.1407 | 0.0908 | 0.0634 | 0.0545 | 0.042 | 0.0107 | 0.0061
687 | 0.367 | 0.1361 | 0.087 | 0.0578 | 0.0513 | 0.0365 | 0.0099 | 0.0086
688 | 0.333 | 0.1296 | 0.0835 | 0.0645 | 0.0468 | 0.0325 | 0.0121 | 0.01
689 | 0.3188 | 0.1234 | 0.0811 | 0.0652 | 0.0431 | 0.035 | 0.0126 | 0.0121
690 | 0.2929 | 0.1155 | 0.077 | 0.068 | 0.0414 | 0.0305 | 0.0096 | 0.0088
691 | 0.2701 | 0.1124 | 0.0733 | 0.0668 | 0.0389 | 0.0274 | 0.0118 | 0.0115
692 | 0.2485 | 0.1027 | 0.064 | 0.065 | 0.035 | 0.021 | 0.0131 | 0.0101
693 | 0.2255 | 0.0916 | 0.0614 | 0.0599 | 0.0328 | 0.0172 | 0.0091 | 0.0077
694 | 0.2039 | 0.0845 | 0.0571 | 0.0586 | 0.0364 | 0.0133 | 0.0112 | 0.0031
695 | 0.1869 | 0.0787 | 0.0531 | 0.0488 | 0.0326 | 0.0125 | 0.0084 | 0.0031
696 | 0.164 | 0.075 | 0.0575 | 0.0514 | 0.0257 | 0.0101 | 0.0081 | 0.0049
697 | 0.1441 | 0.0682 | 0.0562 | 0.049 | 0.0275 | 0.0066 | 0.0036 | 0.0026
698 | 0.1293 | 0.0627 | 0.0583 | 0.0457 | 0.0203 | 0.007 | 0.0058 | 0.0013
699 | 0.1111 | 0.0611 | 0.0547 | 0.0368 | 0.0175 | 0.0011 | 0.008 | 0.0069
700 | 0.0978 | 0.0532 | 0.0538 | 0.0361 | 0.0137 | 0.004 | 0.0107 | 0.0061
701 | 0.0853 | 0.0606 | 0.053 | 0.0343 | 0.0172 | 0.0093 | 0.0099 | 0.0086
702 | 0.081 | 0.046 | 0.0611 | 0.0328 | 0.0156 | 0.0104 | 0.0121 | 0.01
703 | 0.0754 | 0.0578 | 0.0455 | 0.0317 | 0.0162 | 0.0051 | 0.0126 | 0.0121
704 | 0.0665 | 0.0563 | 0.0456 | 0.0325 | 0.0176 | 0.0056 | 0.0096 | 0.0088
705 | 0.0647 | 0.0629 | 0.0427 | 0.0307 | 0.01533 | 0.0099 | 0.0118 | 0.0115
706 | 0.0612 | 0.0567 | 0.0439 | 0.0278 | 0.0126 | 0.0087 | 0.0131 | 0.0101
707 | 0.06 | 0.0432 | 0.037 | 0.027 | 0.01 | 0.009 | 0.0091 | 0.0077
708 | 0.0595 | 0.0499 | 0.0387 | 0.0254 | 0.0098 | 0.0043 | 0.0112 | 0.0031
709 | 0.055 | 0.046 | 0.039 | 0.0263 | 0.0088 | 0.007 | 0.0084 | 0.0031
710 | 0.0464 | 0.0699 | 0.0436 | 0.0508 | 0.0227 | 0.048 | 0.009 | 0.0026
711 | 0.0401 | 0.0727 | 0.048 | 0.0424 | 0.0207 | 0.0508 | 0.008 | 0.0069
712 | 0.0391 | 0.0583 | 0.0406 | 0.0558 | 0.0198 | 0.0239 | 0.0107 | 0.0061
713 | 0.0427 | 0.029 | 0.032 | 0.0452 | 0.0256 | 0.029 | 0.0099 | 0.0086
714 | 0.0391 | 0.0162 | 0.0453 | 0.0573 | 0.0213 | 0.0461 | 0.0121 | 0.01
715 | 0.0535 | 0.0635 | 0.053 | 0.04 | 0.0306 | 0.0327 | 0.0126 | 0.0121
716 | 0.059 | 0.0684 | 0.0468 | 0.0454 | 0.038 | 0.031 | 0.0096 | 0.0088
717 | 0.054 | 0.065 | 0.046 | 0.048 | 0.039 | 0.035 | 0.0118 | 0.0115
718 | 0.0427 | 0.029 | 0.032 | 0.0452 | 0.0256 | 0.029 | 0.0131 | 0.0101
719 | 0.0391 | 0.0162 | 0.0453 | 0.0573 | 0.0213 | 0.0461 | 0.0091 | 0.0077
720 | 0.0401 | 0.0727 | 0.048 | 0.0424 | 0.0207 | 0.0508 | 0.0112 | 0.0031
721 | 0.0391 | 0.0583 | 0.0406 | 0.0558 | 0.0198 | 0.0239 | 0.0084 | 0.0031
722 | 0.0427 | 0.029 | 0.032 | 0.0452 | 0.0256 | 0.029 | 0.0096 | 0.0088
723 | 0.0391 | 0.0162 | 0.0453 | 0.0573 | 0.0213 | 0.0461 | 0.0118 | 0.0115
724 | 0.0535 | 0.0635 | 0.053 | 0.04 | 0.0306 | 0.0327 | 0.0131 | 0.0101
725 | 0.059 | 0.0684 | 0.0468 | 0.0454 | 0.038 | 0.031 | 0.0091 | 0.0077

## Table S4
Table S4 The original data of change in the normalized concentration (C/C0) of MB with irradiation time (four samples of each group in the corresponding time interval)
Time/C/C0 | NWs+UV | NWs | UV
0 min | 1 | 1 | 1
| 1 | 1 | 1
| 1 | 1 | 1
| 1 | 1 | 1
15 min | 0.376 | 0.946 | 0.925
| 0.369 | 0.921 | 0.954
| 0.341 | 0.962 | 0.941
| 0.352 | 0.981 | 0.949
30 min | 0.321 | 0.966 | 0.935
| 0.278 | 0.924 | 0.954
| 0.271 | 0.898 | 0.912
| 0.301 | 0.977 | 0.933
45 min | 0.274 | 0.993 | 0.951
| 0.229 | 0.929 | 0.937
| 0.218 | 0.945 | 0.945
| 0.272 | 0.899 | 0.919
60 min | 0.213 | 0.978 | 0.925
| 0.179 | 0.943 | 0.964
| 0.191 | 0.912 | 0.928
| 0.22 | 0.942 | 0.947
75 min | 0.165 | 0.977 | 0.926
| 0.132 | 0.934 | 0.947
| 0.129 | 0.951 | 0.929
| 0.157 | 0.922 | 0.927
90 min | 0.089 | 0.936 | 0.943
| 0.017 | 0.952 | 0.923
| 0.076 | 0.929 | 0.952
| 0.153 | 0.983 | 0.937
120 min | 0.034 | 0.987 | 0.974
| 0.051 | 0.946 | 0.972
| 0.029 | 0.962 | 0.932
| 0.048 | 0.939 | 0.921

## Table S5
Table S5 The original data of changes in the XPS profile for C 1s
Binding energy/Counts | SLA | NWs-SLA | UV-SLA | NWs+UV-SLA
291.4 | 1175.61 | 1045.83 | 1147.48 | 1054.31
291.35 | 1234.93 | 1101.93 | 1145.75 | 1089.42
291.3 | 1283.35 | 1163.12 | 1221.46 | 1153.35
291.25 | 1286.69 | 1087.03 | 1184.67 | 1053.52
291.2 | 1173.67 | 1219.06 | 1135.21 | 1201.54
291.15 | 1257.74 | 1274.01 | 1134.52 | 1266.42
291.1 | 1199.94 | 1176.26 | 1237.97 | 1158.42
291.05 | 1203.15 | 1139.66 | 1277.39 | 1124.45
291 | 1283.97 | 1181.61 | 1164.93 | 1155.52
290.95 | 1311.58 | 1158.74 | 1145.79 | 1148.37
290.9 | 1231.68 | 1096.69 | 1187.1 | 1068.87
290.85 | 1310.36 | 1229.37 | 1148.12 | 1202.41
290.8 | 1263.56 | 1195.68 | 1164.26 | 1178.37
290.75 | 1256.42 | 1189.4 | 1187.77 | 1168.41
290.7 | 1211.81 | 1158.7 | 1183.63 | 1146.72
290.65 | 1232.48 | 1239.98 | 1140.66 | 1210.42
290.6 | 1237.33 | 1186.31 | 1164.31 | 1146.87
290.55 | 1117.42 | 1179.86 | 1185.85 | 1168.31
290.5 | 1155.84 | 1131.09 | 1275.15 | 1121.31
290.45 | 1253.67 | 1126.67 | 1250.87 | 1121.14
290.4 | 1177.96 | 1116.14 | 1277.82 | 1101.31
290.35 | 1266.38 | 1069.28 | 1222.55 | 1035.53
290.3 | 1350.16 | 1155.65 | 1137.48 | 1124.52
290.25 | 1327.88 | 1201.46 | 1248.84 | 1181.53
290.2 | 1283.76 | 1137.35 | 1248.6 | 1132.42
290.15 | 1277.37 | 1170.56 | 1274.99 | 1157.33
290.1 | 1309.44 | 1166.53 | 1132.07 | 1138.52
290.05 | 1383.9 | 1161.25 | 1256.98 | 1145.63
290 | 1325.47 | 1127.57 | 1332.28 | 1123.51
289.95 | 1287.56 | 1242.4 | 1319.3 | 1223.52
289.9 | 1270.19 | 1251.83 | 1352.11 | 1226.45
289.85 | 1385.56 | 1234.38 | 1289.59 | 1213.13
289.8 | 1332.93 | 1172.65 | 1306.33 | 1164.28
289.75 | 1401.42 | 1278.96 | 1361.23 | 1274.2
289.7 | 1410.24 | 1267.42 | 1351.29 | 1254.38
289.65 | 1499.7 | 1269.52 | 1366.88 | 1253.54
289.6 | 1527.83 | 1422.33 | 1335.25 | 1413.41
289.55 | 1355.92 | 1371.33 | 1431.18 | 1364.43
289.5 | 1507.82 | 1269.72 | 1481.62 | 1265.53
289.45 | 1599.47 | 1495.3 | 1586.44 | 1488.33
289.4 | 1535.11 | 1502.68 | 1607.41 | 1492.46
289.35 | 1523.83 | 1329 | 1434.67 | 1323.31
289.3 | 1480.86 | 1430.6 | 1517.63 | 1424.53
289.25 | 1603.01 | 1469.98 | 1656.1 | 1456.53
289.2 | 1752.89 | 1498.41 | 1628.11 | 1487.53
289.15 | 1653.91 | 1567.41 | 1624.39 | 1555.4
289.1 | 1702.26 | 1481.7 | 1636.3 | 1473.73
289.05 | 1719.86 | 1605.43 | 1541.93 | 1575.53
289 | 1885.49 | 1697.69 | 1614.01 | 1688.6
288.95 | 1792.09 | 1626.44 | 1753.1 | 1614.64
288.9 | 1734.23 | 1731.01 | 1762.27 | 1713.99
288.85 | 1663.67 | 1603.71 | 1834.75 | 1593.41
288.8 | 1886.29 | 1714.21 | 1719.5 | 1701.31
288.75 | 1917.36 | 1712.73 | 1716.03 | 1701.42
288.7 | 1880.11 | 1651.96 | 1735.33 | 1653.82
288.65 | 1852.34 | 1588.86 | 1755.47 | 1576.57
288.6 | 1864.19 | 1637.04 | 1698.47 | 1618.42
288.55 | 1783.55 | 1670.75 | 1846.05 | 1642.64
288.5 | 1820.76 | 1799.74 | 1827.52 | 1778.42
288.45 | 1968.63 | 1702.15 | 1860.1 | 1687.63
288.4 | 1990.04 | 1786.94 | 1640.48 | 1753.78
288.35 | 1895.21 | 1806.88 | 1751.72 | 1789.53
288.3 | 1927.28 | 1825.95 | 1756.46 | 1801.78
288.25 | 1974.73 | 1702.04 | 1733.32 | 1686.46
288.2 | 2023.37 | 1694.37 | 1766.5 | 1675.57
288.15 | 2018.34 | 1709.15 | 1723.71 | 1689.12
288.1 | 1980.79 | 1696.68 | 1743.67 | 1688.33
288.05 | 1856.05 | 1734.45 | 1745.56 | 1732.81
288 | 1807.89 | 1811.11 | 1736.89 | 1802.55
287.95 | 1734.49 | 1766.95 | 1753.61 | 1745.42
287.9 | 1814.85 | 1780.94 | 1707.66 | 1753.85
287.85 | 1824.99 | 1712.54 | 1712.38 | 1702.92
287.8 | 1819.32 | 1637.86 | 1652.26 | 1628.31
287.75 | 1790.46 | 1617.37 | 1648.88 | 1601.33
287.7 | 1772.77 | 1708 | 1811.3 | 1698.31
287.65 | 1728.28 | 1749.16 | 1705.75 | 1731.01
287.6 | 1823.55 | 1570.24 | 1784.11 | 1563.91
287.55 | 1805.49 | 1612.53 | 1793.45 | 1600.66
287.5 | 1687.86 | 1643.41 | 1773.77 | 1643.41
287.45 | 1803.33 | 1695.64 | 1779.16 | 1687.22
287.4 | 1864.52 | 1703.1 | 1772.21 | 1673.42
287.35 | 1869.87 | 1672.11 | 1918.32 | 1665.12
287.3 | 1930.96 | 1698.84 | 1911.68 | 1676.42
287.25 | 1923.67 | 1830.49 | 1929.97 | 1822.72
287.2 | 1917.6 | 2000.85 | 1925.14 | 1978.24
287.15 | 2047.76 | 1847.12 | 2012.39 | 1831.41
287.1 | 2218.92 | 1774.47 | 2157.65 | 1731.42
287.05 | 2460.49 | 2021.48 | 2146.39 | 2031.42
287 | 2337.24 | 2082.05 | 2178.25 | 2042
286.95 | 2330.21 | 2128.79 | 2293.33 | 2118.41
286.9 | 2452.6 | 2117.12 | 2454.09 | 2101.54
286.85 | 2564.37 | 2351.57 | 2437.07 | 2342.82
286.8 | 2670.6 | 2473.48 | 2525.78 | 2445.52
286.75 | 2698.7 | 2577.65 | 2723.43 | 2524.52
286.7 | 2799.97 | 2652.77 | 2773.83 | 2642.75
286.65 | 2789.87 | 2666.07 | 2731.73 | 2653.52
286.6 | 2990.84 | 2987.61 | 2898.65 | 2787.66
286.55 | 3123.83 | 2995.77 | 3046.99 | 2795.25
286.5 | 3318.34 | 3034.13 | 2976.23 | 2634.53
286.45 | 3345.67 | 3164.49 | 2898.62 | 2694.52
286.4 | 3316.62 | 3229.54 | 2953.44 | 2729.52
286.35 | 3380.81 | 3202.01 | 3029.68 | 2702.02
286.3 | 3334.76 | 3247.71 | 2966.02 | 2747.54
286.25 | 3556.46 | 3289.37 | 3035.39 | 2789.32
286.2 | 3641.46 | 3330.11 | 3152.14 | 2790.42
286.15 | 3608.34 | 3444.07 | 3196.4 | 2844.52
286.1 | 3714.99 | 3502.02 | 3106.19 | 2802.73
286.05 | 3681.82 | 3551.28 | 3055.89 | 2821.29
286 | 3886.74 | 3554.71 | 3065.93 | 2954.27
285.95 | 4187.63 | 3793.54 | 3086.64 | 2863.24
285.9 | 4434.38 | 3992.66 | 3133.08 | 2892.18
285.85 | 4551.44 | 4186.71 | 3300.82 | 2886.24
285.8 | 4473.29 | 4281.3 | 3443.76 | 2941.41
285.75 | 4820.68 | 4420.9 | 3663.93 | 2952.51
285.7 | 4890.36 | 4414.96 | 3823.32 | 3114.42
285.65 | 5096.39 | 4824.67 | 4080.82 | 3224.45
285.6 | 5326 | 5037.05 | 4046.13 | 3402.01
285.55 | 5550.06 | 5205.24 | 4243.01 | 3527.71
285.5 | 6143.4 | 5461.54 | 4220.1 | 3700.37
285.45 | 6486.87 | 5641.04 | 4792.28 | 3790.11
285.4 | 6960.62 | 6236.46 | 5409.56 | 3894.07
285.35 | 7203.81 | 6698.82 | 5559.33 | 4062.02
285.3 | 7865.29 | 7406.11 | 5896.53 | 4000.28
285.25 | 8089.46 | 7856.28 | 6279.34 | 4404.71
285.2 | 8279.2 | 8036.83 | 6538.38 | 4533.54
285.15 | 8788 | 8059.63 | 6710.72 | 4762.66
285.1 | 9266.47 | 8679.76 | 7028.43 | 4806.71
285.05 | 9423.31 | 8844.55 | 7281.34 | 4921.3
285 | 10046.8 | 9256.55 | 7562.96 | 5120.9
284.95 | 10262.1 | 9666.09 | 7584.35 | 5314.96
284.9 | 10637.5 | 10125 | 7771.7 | 5224.67
284.85 | 10944 | 10457.76 | 7983.07 | 5396
284.8 | 10706.3 | 10612.81 | 7867.66 | 5444.81
284.75 | 11073.1 | 10460.45 | 7814.26 | 5355.08
284.7 | 10824.1 | 10528.54 | 7708.94 | 5222.82
284.65 | 10499.1 | 9815.04 | 7511.45 | 5161.65
284.6 | 10330.1 | 9489.99 | 7505.69 | 4956.37
284.55 | 9807.09 | 9034.21 | 7041.86 | 4726.71
284.5 | 9348.54 | 8711.18 | 6772.26 | 4520.32
284.45 | 9124.47 | 8273.02 | 6366.51 | 4237.86
284.4 | 8430.44 | 7880.94 | 6196.29 | 4137.64
284.35 | 7770.98 | 7408.85 | 5603.28 | 3901.83
284.3 | 7559.78 | 7076.61 | 5305.08 | 3762.46
284.25 | 6939.21 | 6436.67 | 5092.82 | 3526.79
284.2 | 6399.62 | 5857.91 | 4761.65 | 3267.97
284.15 | 5571.94 | 5471.85 | 4256.37 | 3026.93
284.1 | 5013.37 | 5161.28 | 3926.71 | 2936.87
284.05 | 4612.74 | 4691.64 | 3720.32 | 2771.16
284 | 4035.02 | 4390.76 | 3487.86 | 2555.85
283.95 | 3691.88 | 3036.86 | 3187.64 | 2506.86
283.9 | 3341 | 2710.08 | 2901.83 | 2310.08
283.85 | 3111.39 | 2576.34 | 2742.46 | 2176.34
283.8 | 2592.14 | 2312.01 | 2606.79 | 2012.02
283.75 | 2580.38 | 2017.45 | 2420.97 | 1817.4
283.7 | 2116.32 | 1912.11 | 2116.93 | 1712.21
283.65 | 1968.85 | 1759.76 | 2016.87 | 1559.72
283.6 | 1893.73 | 1688.93 | 1878.16 | 1608.23
283.55 | 1631.42 | 1511.85 | 1735.85 | 1427.82
283.5 | 1732.04 | 1523.47 | 1745.58 | 1501.41
283.45 | 1634.41 | 1400.59 | 1532.36 | 1330.31
283.4 | 1549.07 | 1338.9 | 1392.72 | 1301.28
283.35 | 1350.2 | 1322.79 | 1339.72 | 1301.28
283.3 | 1341.34 | 1323.81 | 1415.37 | 1273.19
283.25 | 1253.69 | 1180.1 | 1332.66 | 1160.11
283.2 | 1352.89 | 1136.42 | 1286.27 | 1116.72
283.15 | 1255.16 | 1199.98 | 1200.18 | 1179.17
283.1 | 1266.39 | 1235.31 | 1163.19 | 1215.1
283.05 | 1303.83 | 1077.74 | 1213.73 | 1065.34
283 | 1205.54 | 1031.2 | 1253.43 | 1027.24
282.95 | 1214.37 | 1161.52 | 1305.8 | 1154.28
282.9 | 1137.62 | 1133.33 | 1203.38 | 1128.81
282.85 | 1168.32 | 1212.42 | 1208.37 | 1200.37
282.8 | 1125.97 | 1174.09 | 1077.04 | 1137.82
282.75 | 1176.63 | 1162.67 | 1038.3 | 1127.24
282.7 | 1171.94 | 1182.84 | 1112.06 | 1158.13
282.65 | 1118.9 | 1139.35 | 1093.75 | 1128.31
282.6 | 1195.95 | 1161.49 | 1020.92 | 1061.34
282.55 | 1161.82 | 1169.52 | 1111.71 | 1138.38
282.5 | 1219.88 | 1092.5 | 1124.67 | 1062.56
282.45 | 1155.52 | 1127.56 | 1161.04 | 1098.48
282.4 | 1142.28 | 1117.89 | 1122.93 | 1089.8
282.35 | 1086.61 | 1094.5 | 1078.86 | 1076.73
282.3 | 1097.29 | 1041.01 | 1146.97 | 1032.98
282.25 | 1106.06 | 1062.63 | 1145 | 1045.28
282.2 | 1125.99 | 1064.67 | 1148.64 | 1055.35
282.15 | 1094.28 | 1048.88 | 1129.24 | 1076.38
282.1 | 1153.65 | 1057.51 | 1031.48 | 1028.42
282.05 | 1115.29 | 1090.71 | 1041.65 | 1074.25
282 | 1026.49 | 1118.82 | 1082.95 | 1134.26
281.95 | 1093.78 | 1083.12 | 1072.43 | 1063.34
281.9 | 1119.25 | 1087.91 | 1016.15 | 1057.54
281.85 | 1087.39 | 999.456 | 1084.15 | 987.74
281.8 | 1120.37 | 1081.76 | 1197.54 | 1041.53
281.75 | 1064.03 | 1034.08 | 1131.17 | 1013.31
281.7 | 1028.08 | 1121.26 | 1031.77 | 1131.42
281.65 | 1002.19 | 1032.38 | 978.551 | 1026.17
281.6 | 1072.77 | 1033.57 | 1016.57 | 1037.82
281.55 | 1107.8 | 1095.27 | 1049.38 | 1084.24
281.5 | 1104.6 | 1053.67 | 972.341 | 1038.74
281.45 | 1094.28 | 1057.96 | 1057.43 | 1042.63
281.4 | 1178.76 | 1114.11 | 1180.78 | 1125.61
281.35 | 1056.93 | 1040.32 | 1028.64 | 1024.52
281.3 | 1110.22 | 1055.13 | 1112.78 | 1035.63
281.25 | 1055.94 | 974.95 | 1039.68 | 957.53
281.2 | 1150.36 | 1010.85 | 1023.27 | 1000.74
281.15 | 1151.34 | 1099.19 | 1055.19 | 1029.42
281.1 | 1215.93 | 1181.91 | 1084.18 | 1080.41
281.05 | 1098.2 | 1071.34 | 1085.07 | 1045.52
281 | 1121.82 | 1066.67 | 1078.59 | 1035.52
280.95 | 1152.32 | 1009.67 | 1086.56 | 979.42
280.9 | 1113.28 | 1102.7 | 1264.99 | 992.72
280.85 | 1060.71 | 1069.93 | 1166.51 | 1064.35
280.8 | 1073.9 | 996.735 | 974.662 | 987.84
280.75 | 1155.85 | 1026.78 | 1027.69 | 1042.41
280.7 | 1177.85 | 957.695 | 1179.64 | 934.52
280.65 | 1001.81 | 986.779 | 1093.4 | 932.38
280.6 | 1030.76 | 1002.77 | 1004.03 | 982.42
280.55 | 1050.24 | 1079.09 | 983.978 | 1074.28

## Table S6
Table S6 The original data of changes in the XPS profile for O 1s
Binding energy/Counts | SLA | NWs-SLA | UV-SLA | NWs+UV-SLA
535.8 | 5631.45 | 5461.32 | 6093.73 | 6029.65
535.75 | 5725.07 | 5420.1 | 6181.82 | 6017.43
535.7 | 5677.94 | 5460.66 | 6083.55 | 6119.03
535.65 | 5762.82 | 5446.56 | 6092.93 | 6172.95
535.6 | 5710.92 | 5367.76 | 6118 | 6239.46
535.55 | 5679.84 | 5614.26 | 6027.96 | 6145.88
535.5 | 5593.34 | 5521.02 | 6168.69 | 6209.21
535.45 | 5709.02 | 5457.09 | 6081.18 | 6216.41
535.4 | 5701.59 | 5493.77 | 6084.98 | 6248.66
535.35 | 5638.21 | 5533.06 | 6197.78 | 6304.97
535.3 | 5831.79 | 5483.71 | 6179.66 | 6320.34
535.25 | 5536.66 | 5648.31 | 6177.06 | 6364.83
535.2 | 5643.01 | 5235.49 | 6350.36 | 6452.2
535.15 | 5604.05 | 5426.95 | 5856.93 | 6000.53
535.1 | 5621.37 | 5425.8 | 6079.14 | 6211.46
535.05 | 5532.31 | 5595.93 | 6171.04 | 6361.94
535 | 5956.8 | 5608.6 | 6124.35 | 6343.34
534.95 | 5898.54 | 5410.34 | 6122.35 | 6332.26
534.9 | 5845.44 | 5463.37 | 6138.94 | 6359.58
534.85 | 5822.18 | 5751.24 | 6179.61 | 6380.38
534.8 | 5788.78 | 5410.45 | 6409.46 | 6666.96
534.75 | 5807.35 | 5469.42 | 6319.65 | 6535.31
534.7 | 5840.9 | 5600.45 | 6255.73 | 6499.9
534.65 | 5916.65 | 5617.96 | 6075.2 | 6134.76
534.6 | 5848.69 | 5816.66 | 6188.32 | 6379.21
534.55 | 5793.41 | 5453.89 | 6310 | 6571.96
534.5 | 6134.5 | 5674.01 | 6524.07 | 6720.62
534.45 | 6094.53 | 5807.3 | 6435.57 | 6838.37
534.4 | 5963.49 | 5784.11 | 6627.03 | 6958.77
534.35 | 6173.16 | 5939.03 | 6498.62 | 6732.59
534.3 | 6360.82 | 5979.88 | 6769.94 | 7086.03
534.25 | 6464.95 | 6172.1 | 6626.44 | 6920.12
534.2 | 6319.25 | 6196.61 | 6811.99 | 7179.82
534.15 | 6405.95 | 5771.81 | 6688.47 | 6959.8
534.1 | 6423.63 | 5922.75 | 7104.28 | 7490.48
534.05 | 6492.48 | 6016.36 | 6941.05 | 7290.4
534 | 6784.43 | 6226.79 | 6940.74 | 7241.6
533.95 | 6642.4 | 6078.88 | 7243.07 | 7654.1
533.9 | 6911.48 | 6238.66 | 7203.17 | 7679.8
533.85 | 6908.67 | 6481.22 | 7559.44 | 7875.3
533.8 | 7055.4 | 6521.76 | 7608 | 7912.5
533.75 | 7016.93 | 6798.27 | 7711.56 | 8042.5
533.7 | 6943.35 | 7068.38 | 7620.84 | 7957
533.65 | 7255.61 | 7022.57 | 7853.29 | 8229.9
533.6 | 7187.31 | 7193.89 | 7839.52 | 8382.1
533.55 | 7724.02 | 7250.02 | 8009.12 | 8661
533.5 | 7821.06 | 7261.14 | 8361.28 | 8764.7
533.45 | 7959.1 | 7128.82 | 8091.27 | 8480.8
533.4 | 8026.2 | 7458.71 | 8238.7 | 8682.3
533.35 | 8204.51 | 7916.37 | 8771.43 | 9125
533.3 | 8605.91 | 8012.23 | 8809.54 | 9293.3
533.25 | 8565.55 | 8008.05 | 8929.67 | 9338.9
533.2 | 8506.65 | 8319.2 | 9070.56 | 9352.8
533.15 | 8851.73 | 8326.74 | 8984.76 | 9406.8
533.1 | 8204.13 | 8220.07 | 8971.67 | 9357.2
533.05 | 8134.17 | 8181.48 | 9363.51 | 9845
533 | 8804.25 | 8806.19 | 9689.35 | 10003.3
532.95 | 9001.36 | 9015.97 | 9465.47 | 9902.4
532.9 | 9081.34 | 9134.18 | 9489.28 | 9966.5
532.85 | 9408 | 9474.25 | 9811 | 10098.4
532.8 | 9420.9 | 9449.81 | 9691.91 | 10087.2
532.75 | 9428.2 | 9452.42 | 9583.24 | 9945.3
532.7 | 9183.2 | 9229.68 | 9870.6 | 10196.1
532.65 | 9566.1 | 9603.67 | 9590.36 | 9973.4
532.6 | 9763.5 | 9808.29 | 9847.01 | 9949.7
532.55 | 9980.5 | 10013.3 | 9929.12 | 10281.9
532.5 | 10078 | 10118.2 | 9999.04 | 10205.2
532.45 | 9905.7 | 9968.93 | 10126.6 | 10377.5
532.4 | 9985.9 | 10013.4 | 9752.43 | 10028.6
532.35 | 10135.4 | 10162.8 | 10063 | 10381.8
532.3 | 10384.7 | 10407.6 | 10456.8 | 10839.2
532.25 | 10009.6 | 10024.9 | 10053.3 | 10399.4
532.2 | 10001.8 | 10047.1 | 10388.8 | 10663.2
532.15 | 10304.2 | 10330.5 | 10521.1 | 10857
532.1 | 10319.2 | 10373.7 | 10575.9 | 10831.4
532.05 | 10115.3 | 10190.7 | 10702.9 | 11177.2
532 | 10000.2 | 10022.1 | 10758.6 | 11192.3
531.95 | 10061.3 | 10107.1 | 10781 | 11294.5
531.9 | 10529.5 | 10617.5 | 10812.4 | 11083.8
531.85 | 10008.7 | 10014.1 | 10567.5 | 10809
531.8 | 10152.1 | 10220.9 | 10978.9 | 11399.9
531.75 | 10063.9 | 10157.2 | 10863.7 | 11072.7
531.7 | 10247.9 | 10391.1 | 11396.1 | 11698.6
531.65 | 10120.7 | 10164 | 11199.4 | 11565.9
531.6 | 9925.3 | 9948.41 | 11369.7 | 12028.4
531.55 | 10375.6 | 10390.9 | 11373.1 | 11845.7
531.5 | 10266.8 | 10336.6 | 11772.8 | 12276.6
531.45 | 10079.4 | 10091.1 | 12430.8 | 12837.2
531.4 | 10007 | 10026.9 | 12625 | 13175.1
531.35 | 10069.5 | 10113.4 | 12662.4 | 13077.9
531.3 | 9923.76 | 10391.6 | 13032.7 | 13670.3
531.25 | 10358.7 | 10385.2 | 13469.3 | 14962.2
531.2 | 10308.6 | 10246.7 | 13726.1 | 15408.3
531.15 | 10362.5 | 10767.3 | 14330.4 | 15758.9
531.1 | 10200.5 | 10842.1 | 15303 | 16934.4
531.05 | 10986.3 | 11310.3 | 16050.6 | 17510.5
531 | 11040.5 | 11433.9 | 16961.3 | 18696.3
530.95 | 11353.4 | 11945.7 | 17550.7 | 19070.9
530.9 | 11831.8 | 12304.6 | 18293 | 20962.3
530.85 | 12241 | 13145.7 | 18949.8 | 22187.4
530.8 | 12638.8 | 13503.1 | 20445.1 | 22979.3
530.75 | 12933.3 | 13969.8 | 21295.8 | 23539.9
530.7 | 13269.8 | 14935.5 | 22079.3 | 24426.4
530.65 | 14151.3 | 15569 | 22939.5 | 25679.3
530.6 | 14897.3 | 16183.7 | 23833.4 | 26227.5
530.55 | 15421.5 | 16668.4 | 24395 | 26930.5
530.5 | 15783.9 | 17409.7 | 24991.3 | 27849
530.45 | 16661.3 | 18054.9 | 25410.8 | 28882
530.4 | 17432 | 18383.6 | 25927.8 | 29312.3
530.35 | 17854.6 | 18336.1 | 26155 | 29738.3
530.3 | 17985.4 | 18745.6 | 26312.3 | 30203.2
530.25 | 18341.1 | 19047.7 | 26062.8 | 29679.2
530.2 | 18381.2 | 19124.3 | 25539.8 | 28805.8
530.15 | 18978.5 | 19609.6 | 25013.4 | 27490.2
530.1 | 18482.6 | 19787 | 24399.6 | 26834.2
530.05 | 18848.5 | 19536.1 | 23135.2 | 25287
530 | 18791.9 | 19050 | 22585.3 | 24933.8
529.95 | 18313.9 | 18840.5 | 21984.3 | 23096.7
529.9 | 17881.6 | 18029.1 | 20486.7 | 22622.1
529.85 | 16856.6 | 17345.2 | 18998.9 | 21135.6
529.8 | 16548.6 | 16883.4 | 17762.5 | 18864.1
529.75 | 15459.2 | 15484.3 | 16429.2 | 17573.5
529.7 | 14918.8 | 14644.4 | 14978.9 | 16702.9
529.65 | 14123.2 | 13991.4 | 14014 | 14119
529.6 | 13296.7 | 12866.9 | 12808.4 | 12891.3
529.55 | 12379.7 | 12016.5 | 11861 | 11927.1
529.5 | 11039.1 | 11353.5 | 11033.7 | 11097.8
529.45 | 10907.3 | 10919.2 | 10106.9 | 10157
529.4 | 10124.2 | 9796.16 | 9377.62 | 9416.4
529.35 | 9638.24 | 9008.53 | 9061.53 | 9111.4
529.3 | 8962.19 | 8523.6 | 8394.99 | 8456.3
529.25 | 8318.46 | 7928.26 | 7992.53 | 8075.8
529.2 | 7880.45 | 7768.61 | 7493.77 | 7558.6
529.15 | 7342.28 | 7219.94 | 7000.72 | 7106.2
529.1 | 7048.23 | 6716.16 | 6724 | 6803
529.05 | 6725.63 | 6464.59 | 6625.43 | 6725.8
529 | 6549.95 | 6148.28 | 6302.17 | 6411.4
528.95 | 6377.7 | 5941.86 | 6039.82 | 6167.55
528.9 | 5985.42 | 5819.69 | 5933.69 | 6087.64
528.85 | 5833.52 | 5738.92 | 6050.95 | 6103.42
528.8 | 5788.96 | 5457.83 | 5921.82 | 6078.67
528.75 | 5784.06 | 5393.26 | 5849.65 | 5909.75
528.7 | 5689.8 | 5382.97 | 5644.8 | 5732.81
528.65 | 5686.1 | 5435.41 | 5590.36 | 5643.83
528.6 | 5530.07 | 5348.49 | 5691.68 | 5790.68
528.55 | 5662.28 | 5121.33 | 5797.7 | 5448.92
528.5 | 5586.86 | 5234.17 | 5566.64 | 5671.6
528.45 | 5329.62 | 5080.59 | 5361.12 | 5480.3
528.4 | 5377.48 | 5161.06 | 5400.4 | 5529.75
528.35 | 5360.05 | 5227.24 | 5281.54 | 5396.57
528.3 | 5305 | 5282.14 | 5645.99 | 5741.95
528.25 | 5299.91 | 4958.82 | 5659.4 | 5740.82
528.2 | 5205.38 | 4790.81 | 5512.38 | 5642.77
528.15 | 5125.31 | 5025.75 | 5312.77 | 5469.21
528.1 | 5244.11 | 5002.02 | 5273.57 | 5338.66
528.05 | 5098.79 | 4895.41 | 5312.93 | 5456.22
528 | 5062.95 | 4723.46 | 5505.32 | 5649.16
527.95 | 5188.4 | 5003.3 | 5499.13 | 5515.25
527.9 | 5123.03 | 4695.35 | 5417.93 | 5540.71
527.85 | 5137.49 | 4740.5 | 5176.93 | 5234.17
527.8 | 5099.77 | 4910.6 | 5234.96 | 5352.44
527.75 | 5096.26 | 5078.61 | 5233.47 | 5363.25
527.7 | 5313.97 | 5089.52 | 5372.76 | 5454.92
527.65 | 5129.04 | 5068.36 | 5203.62 | 5394.42
527.6 | 5014.85 | 4905.79 | 5428.38 | 5552.65
527.55 | 4842.83 | 4963.31 | 5415.86 | 5508.77
527.5 | 4924.8 | 4979.24 | 5339.22 | 5451.08
527.45 | 5454.58 | 4870.28 | 5354.59 | 5501.96
527.4 | 5249.54 | 4887.38 | 5305.4 | 5421.49
527.35 | 4989.85 | 4775.67 | 5321.01 | 5423.85
527.3 | 5107.92 | 4789.1 | 5223.98 | 5301.72

## Table S7
Table S7 The original data of changes in the XPS profile for Ti 2p
Binding energy/Counts | SLA | NWs-SLA | UV-SLA | NWs+UV-SLA
467.6 | 2831.9 | 2681.44 | 2797.03 | 2897.03
467.55 | 2763.63 | 2710.72 | 2825.03 | 2925.03
467.5 | 2962.79 | 2588.92 | 2614.55 | 2714.55
467.45 | 2839.47 | 2575.33 | 2629.27 | 2729.27
467.4 | 2861.43 | 2803.52 | 2922.35 | 3022.35
467.35 | 2778.14 | 2706.59 | 2864.85 | 2964.85
467.3 | 2884.31 | 2882.21 | 2907.46 | 3007.46
467.25 | 2848.84 | 2618.02 | 2790.74 | 2890.74
467.2 | 2826.62 | 2572.63 | 2619.32 | 2719.32
467.15 | 2853.22 | 2744.43 | 2853.09 | 2953.09
467.1 | 2805.2 | 2742.26 | 2834.49 | 2934.49
467.05 | 2839.2 | 2777.53 | 2844.51 | 2944.51
467 | 2741 | 2750.68 | 2804.98 | 2904.98
466.95 | 2887.96 | 2889.6 | 2943.83 | 3043.83
466.9 | 2916.81 | 2876.29 | 2916.95 | 3016.95
466.85 | 2827.03 | 2741.67 | 2890.01 | 3090.01
466.8 | 2758.59 | 2888.66 | 2993.64 | 3093.64
466.75 | 2913.9 | 2937.33 | 3048.96 | 3248.96
466.7 | 2876.51 | 2925.89 | 3046.93 | 3246.93
466.65 | 2826.39 | 2860.46 | 3040.5 | 3240.5
466.6 | 2874.06 | 3067.19 | 3178.99 | 3378.99
466.55 | 3000.27 | 2993.98 | 3050.38 | 3250.38
466.5 | 3048.68 | 3160.94 | 3226.07 | 3426.07
466.45 | 3064.59 | 3141.45 | 3283.76 | 3483.76
466.4 | 3006.71 | 3110.25 | 3221.9 | 3421.9
466.35 | 3103.95 | 3212.37 | 3379.36 | 3579.36
466.3 | 2970.45 | 2987.05 | 3173.13 | 3373.13
466.25 | 3008.74 | 2996.25 | 3155.19 | 3355.19
466.2 | 3153.65 | 3138.55 | 3351.95 | 3551.95
466.15 | 3161.26 | 3211.54 | 3482.47 | 3682.47
466.1 | 3223.16 | 3304.2 | 3561.88 | 3761.88
466.05 | 3326.08 | 3429.98 | 3604.55 | 3804.55
466 | 3371.6 | 3431.02 | 3626.67 | 3826.67
465.95 | 3309.08 | 3298.97 | 3450.63 | 3650.63
465.9 | 3453.09 | 3353.2 | 3547.09 | 3747.09
465.85 | 3579.32 | 3666.2 | 3852.9 | 4052.9
465.8 | 3575.32 | 3684.8 | 3834.66 | 4034.66
465.75 | 3600.98 | 3901.35 | 4006.46 | 4206.46
465.7 | 3713.5 | 3795.55 | 4033.41 | 4233.41
465.65 | 3915.65 | 3862.06 | 4167.26 | 4367.26
465.6 | 3809.46 | 3858.34 | 4187.12 | 4387.12
465.55 | 3794.46 | 4010.76 | 4315.11 | 4615.11
465.5 | 3820.66 | 4166.05 | 4442.04 | 4742.04
465.45 | 4072.16 | 4282.69 | 4545.44 | 4845.44
465.4 | 4149.12 | 4483.78 | 4753.93 | 5153.93
465.35 | 4394.85 | 4748.89 | 5071.06 | 5471.06
465.3 | 4663.66 | 4677.23 | 5123.56 | 5523.56
465.25 | 4733.13 | 4866.23 | 5309.53 | 5709.53
465.2 | 4654.01 | 4954.67 | 5458.05 | 5858.05
465.15 | 4661.19 | 5029.02 | 5545.45 | 5945.45
465.1 | 4954.33 | 5365.7 | 5861.32 | 6261.32
465.05 | 5169.28 | 5420.17 | 6053.36 | 6453.36
465 | 5415.03 | 5714.96 | 6288.08 | 6688.08
464.95 | 5274.81 | 5698.3 | 6110.89 | 6510.89
464.9 | 5340.76 | 5671.45 | 6179.54 | 6579.54
464.85 | 5430.03 | 5716.72 | 6287 | 6687
464.8 | 5571.6 | 5948.56 | 6436.28 | 6836.28
464.75 | 5564.08 | 6122.67 | 6608.73 | 7008.73
464.7 | 5401.49 | 5912.7 | 6407.27 | 6807.27
464.65 | 5665.19 | 5875.98 | 6301.65 | 6801.65
464.6 | 5518.88 | 5912.25 | 6469.12 | 6869.12
464.55 | 5621.62 | 6118.67 | 6622.75 | 7022.75
464.5 | 5774.26 | 6155.09 | 6613.13 | 7013.13
464.45 | 5689.91 | 5937.14 | 6460.41 | 6860.41
464.4 | 5628.06 | 6062.38 | 6558.77 | 6958.77
464.35 | 5827.34 | 6066.15 | 6519.16 | 6919.16
464.3 | 5579.51 | 5948.52 | 6594.72 | 6994.72
464.25 | 5408.82 | 6078.03 | 6202.81 | 6602.81
464.2 | 5470.41 | 5965.78 | 6131.68 | 6531.68
464.15 | 5865.9 | 5874.61 | 6092.68 | 6492.68
464.1 | 5645.47 | 5659.78 | 5897.63 | 6297.63
464.05 | 5548.3 | 5345.95 | 5538.19 | 5838.19
464 | 5561.73 | 5350.41 | 5560.97 | 5860.97
463.95 | 5362.74 | 5288.4 | 5425.25 | 5625.25
463.9 | 5251.62 | 5200.9 | 5496.37 | 5596.37
463.85 | 5197.15 | 5087.23 | 5294.25 | 5394.25
463.8 | 5170.53 | 5078.86 | 5256.92 | 5356.92
463.75 | 4903.45 | 4994.65 | 5260.14 | 5360.14
463.7 | 4814.57 | 4997.36 | 5126.06 | 5226.06
463.65 | 4524.47 | 4710.38 | 5199.82 | 5299.82
463.6 | 4678.06 | 4530.82 | 4999.23 | 5099.23
463.55 | 4461.94 | 4502.2 | 4988.55 | 5088.55
463.5 | 4464.39 | 4605.95 | 4827.04 | 4927.04
463.45 | 4265.08 | 4058.68 | 4334.77 | 4434.77
463.4 | 4046.69 | 3956 | 4171.01 | 4271.01
463.35 | 4068.56 | 3935.77 | 4289.94 | 4389.94
463.3 | 4086.69 | 3961.31 | 4242.35 | 4342.35
463.25 | 3817.51 | 3841.7 | 4005.08 | 4105.08
463.2 | 3701.35 | 3603.6 | 3890.6 | 3990.6
463.15 | 3787.82 | 3555.69 | 3786.47 | 3886.47
463.1 | 3607.15 | 3501.48 | 3736.55 | 3836.55
463.05 | 3560.66 | 3459.32 | 3569.43 | 3669.43
463 | 3340.55 | 3476.89 | 3589.44 | 3689.44
462.95 | 3301.9 | 3294.15 | 3447.24 | 3547.24
462.9 | 3282.27 | 3055.46 | 3172.42 | 3272.42
462.85 | 3083.22 | 3265.45 | 3312.19 | 3412.19
462.8 | 3218.31 | 3150.19 | 3256.46 | 3356.46
462.75 | 3155.79 | 3067.48 | 3130.96 | 3230.96
462.7 | 3055.61 | 2905.69 | 3084.04 | 3184.04
462.65 | 3072.53 | 2942.2 | 3005.73 | 3105.73
462.6 | 2936.87 | 2930.63 | 3068.82 | 3168.82
462.55 | 2831.34 | 2866.12 | 2952.58 | 3052.58
462.5 | 2727.73 | 2831.74 | 2996.96 | 3096.96
462.45 | 2936.37 | 2827.16 | 2906.38 | 3006.38
462.4 | 2917.28 | 2726.93 | 2862.98 | 2962.98
462.35 | 2584.62 | 2730.18 | 2878.05 | 2978.05
462.3 | 2732.07 | 2810.5 | 2995.39 | 3095.39
462.25 | 2800.77 | 2644.31 | 2705.22 | 2805.22
462.2 | 2666.2 | 2586.92 | 2695.97 | 2795.97
462.15 | 2685.83 | 2509.21 | 2698.29 | 2798.29
462.1 | 2699.32 | 2524.82 | 2658.46 | 2758.46
462.05 | 2744.83 | 2750.2 | 2879.51 | 2979.51
462 | 2714.22 | 2564.31 | 2624.17 | 2724.17
461.95 | 2698.2 | 2502.14 | 2616.35 | 2716.35
461.9 | 2717.28 | 2652.39 | 2756.89 | 2856.89
461.85 | 2687.97 | 2494.79 | 2586.22 | 2686.22
461.8 | 2681.22 | 2493.89 | 2557.01 | 2657.01
461.75 | 2659.46 | 2559.34 | 2641.16 | 2741.16
461.7 | 2674.25 | 2587.39 | 2691.89 | 2791.89
461.65 | 2752.12 | 2579.26 | 2640.09 | 2740.09
461.6 | 2705.93 | 2476.54 | 2521.29 | 2621.29
461.55 | 2505 | 2414.01 | 2579.93 | 2679.93
461.5 | 2543.15 | 2591.16 | 2681.54 | 2781.54
461.45 | 2541.26 | 2324.75 | 2455.85 | 2555.85
461.4 | 2682.11 | 2425.79 | 2583.63 | 2683.63
461.35 | 2541.3 | 2447.49 | 2513.74 | 2613.74
461.3 | 2526.83 | 2621.34 | 2714.91 | 2814.91
461.25 | 2420.71 | 2496.97 | 2516.2 | 2616.2
461.2 | 2495.45 | 2472.56 | 2583.99 | 2683.99
461.15 | 2479.9 | 2445.06 | 2556.42 | 2656.42
461.1 | 2516.41 | 2506.79 | 2686.44 | 2786.44
461.05 | 2521.18 | 2439.89 | 2598.3 | 2698.3
461 | 2426.33 | 2475.47 | 2595.65 | 2695.65
460.95 | 2796.17 | 2546.87 | 2689.48 | 2789.48
460.9 | 2653.97 | 2545.69 | 2670.28 | 2770.28
460.85 | 2586.39 | 2599.46 | 2648.06 | 2848.06
460.8 | 2626.63 | 2545.08 | 2664.43 | 2864.43
460.75 | 2551.95 | 2727.04 | 2837.11 | 3037.11
460.7 | 2732.97 | 2717.73 | 2814.89 | 3014.89
460.65 | 2699.06 | 2518.96 | 2656.43 | 2856.43
460.6 | 2574.76 | 2485.35 | 2559.49 | 2759.49
460.55 | 2689.51 | 2581 | 2562.02 | 2762.02
460.5 | 2654.58 | 2454.93 | 2598.15 | 2798.15
460.45 | 2774.17 | 2570.95 | 2688.54 | 2888.54
460.4 | 2798.91 | 2549.44 | 2639.79 | 2839.79
460.35 | 2756.89 | 2642.19 | 2739.15 | 2939.15
460.3 | 2788.01 | 2694.73 | 2802.99 | 3002.99
460.25 | 2851.52 | 2798.58 | 2955.14 | 3055.14
460.2 | 2989.84 | 2828.03 | 3016.61 | 3186.61
460.15 | 2883.23 | 2803.06 | 3020.75 | 3150.75
460.1 | 2774.61 | 2828.11 | 3041.73 | 3141.73
460.05 | 2903.34 | 2960.45 | 3136.71 | 3236.71
460 | 3229.42 | 3128.58 | 3361.54 | 3461.54
459.95 | 3143.99 | 3283.94 | 3448.33 | 3548.33
459.9 | 3208.66 | 3401.74 | 3622.28 | 3822.28
459.85 | 3439.94 | 3461.75 | 3683.56 | 3883.56
459.8 | 3477.79 | 3584.54 | 3773.99 | 3973.99
459.75 | 3528.18 | 3723.86 | 4051.43 | 4251.43
459.7 | 3665.31 | 4240.78 | 4559.42 | 4759.42
459.65 | 4062.62 | 4469.88 | 4750.44 | 4950.44
459.6 | 4374.87 | 4872.11 | 5155.14 | 5255.14
459.55 | 4547.21 | 5221.77 | 5825.32 | 6025.32
459.5 | 5021.78 | 5396.5 | 6140.9 | 6740.9
459.45 | 5291.41 | 5500.71 | 6418.1 | 7018.1
459.4 | 5891.12 | 6244.19 | 7123.8 | 7623.8
459.35 | 6467.15 | 6910.59 | 7781 | 8181
459.3 | 6825.59 | 7262.03 | 8126 | 8526
459.25 | 7691.14 | 7913.47 | 8780.5 | 9180.5
459.2 | 8468.73 | 8842.94 | 9880.1 | 10180.1
459.15 | 8996.49 | 9240.3 | 10304.4 | 10204.4
459.1 | 9746.52 | 9982.8 | 10993.5 | 11393.5
459.05 | 10382.3 | 10416 | 11162.2 | 11651.2
459 | 11213.4 | 11570.7 | 11792.2 | 12292.2
458.95 | 11448.4 | 11774.7 | 12248.1 | 12848.1
458.9 | 12049.5 | 12129.2 | 12715.7 | 13315.7
458.85 | 12637.5 | 12898.8 | 13401.5 | 14501.5
458.8 | 13416.8 | 13649.3 | 14186 | 15686
458.75 | 13885.7 | 14083.2 | 14795.1 | 16395.1
458.7 | 13924.4 | 14258.5 | 15176.8 | 17076.8
458.65 | 14094.3 | 14348 | 15382 | 17382
458.6 | 14100.9 | 14422.2 | 15507.9 | 17507.9
458.55 | 13961.5 | 14265.2 | 15383.2 | 17383.2
458.5 | 13327.5 | 13850.3 | 14868.1 | 16568.1
458.45 | 12813.8 | 13469.7 | 14172 | 15372
458.4 | 12391.2 | 12387.1 | 13332.2 | 14532.2
458.35 | 11681.8 | 11792 | 12147 | 13247
458.3 | 10927.5 | 10802.4 | 10639.2 | 11839.2
458.25 | 10097.4 | 9578.46 | 9698.08 | 10798.08
458.2 | 9268.41 | 9163.95 | 8663.88 | 8763.88
458.15 | 8349.84 | 8127.2 | 7820.36 | 7719.34
458.1 | 7987.84 | 7335.37 | 7152.89 | 7231.23
458.05 | 7389.1 | 6708.08 | 6280.88 | 6198.41
458 | 6753.09 | 5970.16 | 5460.62 | 5331.44
457.95 | 6027.61 | 5458.09 | 5143.31 | 5152.28
457.9 | 5517.31 | 4894.34 | 4625.95 | 4572.98
457.85 | 4864.14 | 4405.11 | 4290.92 | 4218.76
457.8 | 4349.02 | 3916.89 | 3857.06 | 3787.82
457.75 | 3922.88 | 3494.52 | 3462.2 | 3391.22
457.7 | 3614.31 | 3297.9 | 3378.74 | 3319.31
457.65 | 3444.37 | 3202.83 | 3177.85 | 3231.41
457.6 | 3139.62 | 2846.74 | 2860.01 | 2889.19
457.55 | 2994.25 | 2661.8 | 2837.42 | 2723.88
457.5 | 2757.68 | 2442.93 | 2662.73 | 2563.09
457.45 | 2687.2 | 2279.12 | 2483.27 | 2329.86
457.4 | 2660.98 | 2147.39 | 2498.74 | 2329.01
457.35 | 2637.04 | 2204.87 | 2510.99 | 2476.77
457.3 | 2325.67 | 2080.8 | 2323.15 | 2255.51
457.25 | 2245.78 | 2110.51 | 2272.28 | 2132.81
457.2 | 2197.97 | 2055.35 | 2286.43 | 2196.38
457.15 | 2229.39 | 1943.56 | 2104.91 | 2077.27
457.1 | 2154.11 | 2007.94 | 1982.6 | 1999.29
457.05 | 2177.03 | 1856.12 | 2075.74 | 1925.98
457 | 2103.05 | 1958.74 | 2002.45 | 1982.21
456.95 | 1971.65 | 1810.66 | 2084.99 | 1999.22
456.9 | 1984.23 | 1789.76 | 2012.66 | 1982.47
456.85 | 1950.64 | 1823.87 | 2101.7 | 1941.32
456.8 | 2059.13 | 1732.9 | 1919.98 | 1989.25
456.75 | 1934.87 | 1834.78 | 1894.85 | 1834.88
456.7 | 1790.54 | 1752.43 | 1895.62 | 1793.79
456.65 | 2016.66 | 1699.61 | 1750.59 | 1834.11
456.6 | 1950.88 | 1726.43 | 1813.7 | 1878.25
456.55 | 1917.78 | 1679.55 | 1730.87 | 1810.21
456.5 | 1977.22 | 1735.13 | 1757.36 | 1798.09
456.45 | 1885.47 | 1712.28 | 1877.37 | 1809.13
456.4 | 1744.46 | 1656.29 | 1934.76 | 1876.67
456.35 | 1769.6 | 1708.46 | 1769.59 | 1758.77
456.3 | 1874.94 | 1761.9 | 1750.3 | 1768.41
456.25 | 1675.44 | 1585.47 | 1594.59 | 1579.1
456.2 | 1588.3 | 1538.92 | 1552.77 | 1566.02
456.15 | 1796.88 | 1541.27 | 1678.51 | 1631.65
456.1 | 1823.34 | 1383.1 | 1623.95 | 1583.76
456.05 | 1747.32 | 1484.18 | 1537.32 | 1644.73
456 | 1666.36 | 1512.99 | 1617.67 | 1655.35
455.95 | 1671.02 | 1529.04 | 1509.98 | 1554.22
455.9 | 1666.83 | 1422.3 | 1572.93 | 1625.8
455.85 | 1657.05 | 1461.64 | 1603.43 | 1634.93
455.8 | 1675.12 | 1393.15 | 1640.88 | 1688.03
455.75 | 1733.97 | 1359.65 | 1683.67 | 1656.28
455.7 | 1770.1 | 1432.14 | 1618.33 | 1674.53
455.65 | 1639.65 | 1365.43 | 1670.75 | 1635.52

## Table S8
Table S8 The original data of the number of cells migrating to titanium surfaces after 24 h of incubation (4 different fields in 3 samples of different groups)
Group/Number | SLA | UV-SLA | NWs+UV-SLA
| 82 | 115 | 132
| 89 | 93 | 106
| 80 | 105 | 117
| 73 | 88 | 128
| 92 | 81 | 129
| 97 | 97 | 94
| 81 | 108 | 108
| 76 | 115 | 123
| 69 | 121 | 104
| 98 | 105 | 92
| 89 | 92 | 126
| 101 | 86 | 134

## Table S9
Table S9 The original data of the adhesion rate of cells on the titanium surfaces after 2 h of incubation (4 different fields in 3 samples of different groups)
Time/Cell attachment(%) | SLA | UV-SLA | NWs+UV-SLA
1h | 13.17 | 20.16 | 29.63
| 15.23 | 22.63 | 32.51
| 11.52 | 23.87 | 34.16
| 10.29 | 19.34 | 31.69
| 16.46 | 20.58 | 35.8
| 11.93 | 24.28 | 36.63
| 15.64 | 25.51 | 33.74
| 12.76 | 19.75 | 37.45
| 16.87 | 25.93 | 32.92
| 11.93 | 23.05 | 30.04
| 14.4 | 19.75 | 29.63
| 11.52 | 23.05 | 32.1
2h | 32.21 | 33.74 | 47.33
| 29.22 | 35.39 | 49.79
| 27.98 | 36.63 | 40.74
| 33.74 | 39.92 | 44.44
| 33.57 | 37.86 | 47.74
| 27.57 | 40.74 | 52.26
| 31.28 | 33.33 | 43.21
| 32.92 | 41.56 | 40.33
| 29.63 | 39.09 | 52.26
| 35.39 | 43.21 | 45.27
| 28.81 | 39.09 | 44.44
| 33.74 | 36.21 | 40.74
4h | 63.37 | 65.02 | 73.66
| 60.08 | 69.55 | 81.48
| 57.2 | 71.6 | 76.95
| 65.43 | 66.26 | 87.24
| 55.97 | 65.02 | 76.13
| 59.67 | 69.55 | 79.01
| 52.67 | 72.84 | 83.54
| 56.38 | 61.73 | 78.19
| 62.14 | 74.07 | 74.07
| 58.44 | 70.78 | 84.36
| 55.56 | 68.31 | 77.78
| 61.73 | 71.6 | 82.72

## Table S10
Table S10 The original data of proliferation of cells on titanium surfaces at days 1, 3 and 5 (six samples of each group in the corresponding time interval)
Time/Value | SLA | UV-SLA | NWs+UV-SLA
1d | 0.187 | 0.222 | 0.263
| 0.209 | 0.236 | 0.286
| 0.214 | 0.238 | 0.286
| 0.224 | 0.253 | 0.297
| 0.238 | 0.259 | 0.315
| 0.259 | 0.285 | 0.336
3d | 0.494 | 0.553 | 0.641
| 0.526 | 0.565 | 0.621
| 0.502 | 0.525 | 0.645
| 0.519 | 0.573 | 0.605
| 0.53 | 0.581 | 0.604
| 0.545 | 0.546 | 0.639
5d | 0.684 | 0.763 | 0.921
| 0.692 | 0.746 | 0.956
| 0.659 | 0.783 | 0.948
| 0.67 | 0.778 | 0.964
| 0.681 | 0.744 | 0.975
| 0.642 | 0.798 | 0.939

## Table S11
Table S11 The original data of alkaline phosphatase activity of MG-63 cells on different titanium surfaces at days 3, 7 and 14 (six samples of each group in the corresponding time interval)
Time/OD Value | SLA | UV-SLA | NWs+UV-SLA
3d | 0.141 | 0.157 | 0.165
| 0.156 | 0.141 | 0.139
| 0.151 | 0.16 | 0.162
| 0.145 | 0.15 | 0.165
| 0.155 | 0.177 | 0.173
| 0.172 | 0.165 | 0.178
7d | 0.299 | 0.311 | 0.34
| 0.308 | 0.326 | 0.321
| 0.305 | 0.339 | 0.336
| 0.315 | 0.319 | 0.349
| 0.3 | 0.33 | 0.341
| 0.32 | 0.321 | 0.351
21d | 0.177 | 0.191 | 0.189
| 0.179 | 0.179 | 0.189
| 0.173 | 0.187 | 0.208
| 0.189 | 0.184 | 0.183
| 0.181 | 0.189 | 0.192
| 0.186 | 0.183 | 0.191

## Table S12
Table S12 The original data of ALP gene expression in osteoblasts on different titanium surfaces (three samples of each group in the corresponding time interval)
Time/Relative expression | SLA | UV-SLA | NWs+UV-SLA
7d | 0.962 | 1.574 | 1.782
| 1.211 | 1.382 | 2.065
| 0.785 | 1.841 | 1.912
21d | 0.35 | 0.386 | 0.653
| 0.563 | 0.732 | 0.892
| 0.251 | 0.559 | 0.475